## I-V Characteristic (mA-mm)
VDS (V) | VGS = -0.300 V | VGS = 0.100 V | VGS = 0.500 V | VGS = 0.900 V
0 | -3.8463e-05 | -0.5479 | -0.8182 | -5.199
0.01 | 0.0008236 | 7.617 | 15.368 | 12.515
0.02 | 0.0014644 | 15.229 | 31.687 | 30.124
0.03 | 0.0019323 | 22.356 | 47.864 | 47.885
0.04 | 0.0023091 | 28.759 | 64.19 | 65.4
0.05 | 0.0025945 | 34.663 | 80.15 | 82.71
0.06 | 0.0028145 | 39.919 | 96.01 | 100.01
0.07 | 0.0030359 | 44.745 | 112.06 | 117.41
0.08 | 0.003183 | 48.914 | 127.39 | 134.3
0.09 | 0.0033581 | 52.685 | 142.84 | 151.13
0.1 | 0.0034909 | 56.054 | 158.09 | 168.24
0.11 | 0.0036159 | 58.6 | 173.32 | 184.89
0.12 | 0.00377 | 61.34 | 187.89 | 201.12
0.13 | 0.0038696 | 63.42 | 202.54 | 217.48
0.14 | 0.0040407 | 65.63 | 216.71 | 233.44
0.15 | 0.0041505 | 67.3 | 230.71 | 249.64
0.16 | 0.0042856 | 68.95 | 244.54 | 265.13
0.17 | 0.0044435 | 70.37 | 257.9 | 280.59
0.18 | 0.0045462 | 71.59 | 270.87 | 295.76
0.19 | 0.0047387 | 72.95 | 283.71 | 310.84
0.2 | 0.0048352 | 73.81 | 296.19 | 325.73
0.21 | 0.005014 | 75.12 | 308.37 | 340.34
0.22 | 0.0051733 | 75.96 | 319.9 | 354.38
0.23 | 0.0052931 | 77.08 | 331.42 | 368.63
0.24 | 0.0054963 | 78 | 342.48 | 382.58
0.25 | 0.0056069 | 78.97 | 353.06 | 395.93
0.26 | 0.005698 | 80.18 | 363.25 | 409.1
0.27 | 0.005862 | 80.99 | 373.27 | 422.29
0.28 | 0.006093 | 82.36 | 382.73 | 434.95
0.29 | 0.006217 | 83.3 | 391.82 | 447.48
0.3 | 0.006473 | 84.58 | 400.64 | 459.52
0.31 | 0.006588 | 85.77 | 409.14 | 471.51
0.32 | 0.006846 | 86.91 | 417.1 | 483.02
0.33 | 0.006973 | 88.09 | 424.83 | 494.25
0.34 | 0.007201 | 89.13 | 432.19 | 505.46
0.35 | 0.007392 | 90.28 | 439.37 | 516.07
0.36 | 0.007588 | 91.4 | 446.06 | 526.54
0.37 | 0.007811 | 92.47 | 452.42 | 536.52
0.38 | 0.007957 | 93.52 | 458.64 | 546.45
0.39 | 0.008253 | 94.57 | 464.52 | 555.84
0.4 | 0.008384 | 95.71 | 470.05 | 565.12
0.41 | 0.0087 | 96.76 | 475.4 | 573.9
0.42 | 0.008855 | 97.85 | 480.44 | 582.2
0.43 | 0.009204 | 98.78 | 485.41 | 590.8
0.44 | 0.009425 | 100 | 490.07 | 599
0.45 | 0.009644 | 101.02 | 494.57 | 606.2
0.46 | 0.009967 | 102.08 | 498.98 | 613.4
0.47 | 0.010201 | 103.22 | 503.15 | 620.4
0.48 | 0.010598 | 104.22 | 507.29 | 627
0.49 | 0.010783 | 105.33 | 511.13 | 633.3
0.5 | 0.011225 | 106.53 | 515.01 | 639.7
0.51 | 0.011469 | 107.53 | 518.73 | 645.4
0.52 | 0.01194 | 108.7 | 522.35 | 651.2
0.53 | 0.012233 | 109.86 | 525.83 | 656.3
0.54 | 0.012695 | 111.02 | 529.24 | 661.3
0.55 | 0.013091 | 112.13 | 532.57 | 666.1
0.56 | 0.013529 | 113.4 | 535.84 | 670.9
0.57 | 0.014081 | 114.4 | 538.92 | 674.9
0.58 | 0.014475 | 115.71 | 541.93 | 679.2
0.59 | 0.015074 | 116.96 | 544.86 | 683
0.6 | 0.015527 | 118.19 | 547.85 | 686.8
0.61 | 0.016196 | 119.48 | 550.54 | 690.2
0.62 | 0.016676 | 120.54 | 553.22 | 693.2
0.63 | 0.017282 | 121.88 | 555.77 | 696.2
0.64 | 0.017901 | 123.18 | 558.36 | 699
0.65 | 0.018536 | 124.48 | 560.77 | 701.6
0.66 | 0.019247 | 125.83 | 563.15 | 703.7
0.67 | 0.019802 | 126.9 | 565.48 | 706
0.68 | 0.020586 | 128.29 | 567.57 | 708
0.69 | 0.02125 | 129.57 | 569.71 | 710
0.7 | 0.022061 | 130.92 | 571.6 | 711.6
0.71 | 0.022698 | 132.1 | 573.6 | 713.2
0.72 | 0.023527 | 133.49 | 575.4 | 714.8
0.73 | 0.02431 | 134.81 | 577.2 | 716.2
0.74 | 0.024979 | 136.03 | 578.9 | 717.5
0.75 | 0.025903 | 137.35 | 580.8 | 718.4
0.76 | 0.026715 | 138.59 | 582.2 | 719.6
0.77 | 0.027717 | 139.99 | 583.8 | 720.4
0.78 | 0.028376 | 141.34 | 585.3 | 721.7
0.79 | 0.029343 | 142.62 | 586.6 | 722.1
0.8 | 0.030103 | 144.03 | 588.2 | 722.9
0.81 | 0.031168 | 145.31 | 589.6 | 723.9
0.82 | 0.03194 | 146.75 | 590.8 | 724.5
0.83 | 0.032932 | 148.05 | 592.4 | 724.9
0.84 | 0.034079 | 149.37 | 593.6 | 725.7
0.85 | 0.034855 | 150.78 | 594.3 | 726.1
0.86 | 0.036008 | 152.12 | 595.8 | 726.7
0.87 | 0.037009 | 153.6 | 597.2 | 727.1
0.88 | 0.038052 | 155 | 598.2 | 727.5
0.89 | 0.039121 | 156.42 | 599.2 | 727.9
0.9 | 0.040225 | 157.68 | 600.5 | 728.5
0.91 | 0.041317 | 159.12 | 601.4 | 728.8
0.92 | 0.042432 | 160.67 | 602.6 | 729.3
0.93 | 0.043583 | 162.08 | 603.5 | 729.7
0.94 | 0.044766 | 163.63 | 604.6 | 729.9
0.95 | 0.045904 | 164.88 | 605.7 | 730.3
0.96 | 0.047008 | 166.41 | 606.7 | 730.7
0.97 | 0.048311 | 167.94 | 607.6 | 731.3
0.98 | 0.049633 | 169.33 | 608.8 | 731.5
0.99 | 0.05101 | 170.81 | 609.9 | 731.5
1 | 0.052053 | 172.25 | 610.8 | 731.9