## I-V Characteristic (mA-mm)
VDS (V) | VGS = -0.300 V | VGS = 0.100 V | VGS = 0.500 V | VGS = 0.900 V
0 | -2.5078e-05 | -0.5309 | -0.9736 | -5.546
0.01 | 0.0007472 | 7.553 | 15.394 | 12.434
0.02 | 0.0013012 | 15.133 | 31.734 | 29.869
0.03 | 0.001718 | 21.977 | 47.861 | 47.493
0.04 | 0.0020514 | 28.418 | 64.16 | 65.18
0.05 | 0.0022807 | 34.137 | 80.04 | 82.58
0.06 | 0.0025075 | 39.391 | 96.19 | 99.92
0.07 | 0.0026578 | 44.04 | 111.92 | 117.14
0.08 | 0.0028038 | 48.187 | 127.39 | 134.32
0.09 | 0.0029508 | 51.836 | 142.86 | 151.12
0.1 | 0.0030493 | 54.987 | 157.99 | 167.85
0.11 | 0.0031991 | 57.68 | 173.12 | 184.65
0.12 | 0.0032818 | 60.09 | 187.94 | 201.38
0.13 | 0.0034142 | 62.43 | 202.38 | 217.49
0.14 | 0.0035243 | 64.28 | 216.57 | 233.58
0.15 | 0.0036223 | 65.99 | 230.77 | 249.64
0.16 | 0.003764 | 67.58 | 244.38 | 265.22
0.17 | 0.0038373 | 68.77 | 257.74 | 280.91
0.18 | 0.0039797 | 70.31 | 270.76 | 296
0.19 | 0.0040921 | 71.21 | 283.69 | 311.2
0.2 | 0.004209 | 72.46 | 296.29 | 326.01
0.21 | 0.0043639 | 73.4 | 308.23 | 340.44
0.22 | 0.004449 | 74.35 | 319.9 | 355.05
0.23 | 0.0046116 | 75.25 | 331.42 | 369.05
0.24 | 0.0047151 | 76.06 | 342.29 | 382.88
0.25 | 0.0048464 | 77.3 | 352.98 | 396.5
0.26 | 0.005013 | 78 | 363.22 | 409.85
0.27 | 0.0051163 | 79.36 | 373.1 | 423.03
0.28 | 0.005304 | 80.15 | 382.61 | 435.81
0.29 | 0.0053974 | 81.37 | 391.77 | 448.28
0.3 | 0.0055606 | 82.5 | 400.53 | 460.46
0.31 | 0.005683 | 83.58 | 408.96 | 472.66
0.32 | 0.005887 | 84.84 | 416.95 | 484.16
0.33 | 0.006 | 85.65 | 424.78 | 495.6
0.34 | 0.006225 | 87.03 | 432.25 | 506.67
0.35 | 0.006316 | 88.01 | 439.16 | 517.32
0.36 | 0.006564 | 89.06 | 445.95 | 528.07
0.37 | 0.00668 | 90.09 | 452.37 | 538.11
0.38 | 0.006898 | 91.18 | 458.56 | 547.98
0.39 | 0.007033 | 92.22 | 464.34 | 557.47
0.4 | 0.007208 | 93.26 | 469.98 | 566.79
0.41 | 0.007432 | 94.33 | 475.25 | 575.6
0.42 | 0.007625 | 95.27 | 480.38 | 584.4
0.43 | 0.007869 | 96.39 | 485.23 | 592.6
0.44 | 0.007992 | 97.41 | 490 | 600.7
0.45 | 0.008309 | 98.48 | 494.51 | 607.9
0.46 | 0.008483 | 99.55 | 498.9 | 615.4
0.47 | 0.008774 | 100.58 | 503.09 | 622.7
0.48 | 0.008951 | 101.58 | 507.14 | 629.2
0.49 | 0.009303 | 102.68 | 511.05 | 635.7
0.5 | 0.009543 | 103.79 | 514.89 | 641.7
0.51 | 0.009772 | 104.87 | 518.6 | 647.7
0.52 | 0.010154 | 105.93 | 522.27 | 653.3
0.53 | 0.010445 | 107.02 | 525.66 | 658.5
0.54 | 0.010868 | 108.21 | 529.06 | 663.7
0.55 | 0.011106 | 109.38 | 532.37 | 668.5
0.56 | 0.01159 | 110.44 | 535.63 | 673.4
0.57 | 0.011934 | 111.56 | 538.76 | 677.4
0.58 | 0.012331 | 112.81 | 541.77 | 681.3
0.59 | 0.012739 | 113.99 | 544.67 | 685.2
0.6 | 0.01324 | 115.29 | 547.54 | 689.1
0.61 | 0.013725 | 116.31 | 550.29 | 692.4
0.62 | 0.014157 | 117.61 | 552.91 | 695.6
0.63 | 0.014697 | 118.83 | 555.53 | 698.4
0.64 | 0.015131 | 120.09 | 558 | 701.3
0.65 | 0.01575 | 121.36 | 560.41 | 703.9
0.66 | 0.016239 | 122.54 | 562.79 | 706
0.67 | 0.016832 | 123.83 | 564.92 | 708.2
0.68 | 0.017342 | 125.07 | 567.17 | 710.5
0.69 | 0.017831 | 126.39 | 569.23 | 712.2
0.7 | 0.018553 | 127.49 | 571.1 | 714
0.71 | 0.019186 | 128.85 | 573.2 | 715.5
0.72 | 0.019863 | 130.14 | 574.8 | 717
0.73 | 0.020353 | 131.36 | 576.4 | 718.1
0.74 | 0.021095 | 132.74 | 578.2 | 719.4
0.75 | 0.021758 | 133.81 | 580 | 720.5
0.76 | 0.022445 | 135.25 | 581.6 | 721.7
0.77 | 0.023139 | 136.49 | 583.2 | 722.1
0.78 | 0.023845 | 137.81 | 584.8 | 723.3
0.79 | 0.02462 | 139.21 | 586.2 | 724
0.8 | 0.025195 | 140.36 | 587.8 | 724.9
0.81 | 0.026096 | 141.73 | 588.7 | 725.5
0.82 | 0.02681 | 143.08 | 590.4 | 726.1
0.83 | 0.027682 | 144.42 | 591.1 | 726.7
0.84 | 0.028399 | 145.79 | 592.8 | 727.1
0.85 | 0.029262 | 147.09 | 594 | 727.7
0.86 | 0.030144 | 148.46 | 595 | 728.3
0.87 | 0.03096 | 149.89 | 596.2 | 728.7
0.88 | 0.031852 | 151.24 | 597.4 | 728.9
0.89 | 0.032713 | 152.52 | 598.4 | 729.7
0.9 | 0.033651 | 153.96 | 599.6 | 729.9
0.91 | 0.03446 | 155.4 | 600.7 | 730.3
0.92 | 0.035575 | 156.79 | 601.9 | 730.6
0.93 | 0.036448 | 158.34 | 602.6 | 731.3
0.94 | 0.037506 | 159.55 | 603.8 | 731.5
0.95 | 0.03843 | 161.06 | 604.7 | 731.5
0.96 | 0.039458 | 162.58 | 605.9 | 731.9
0.97 | 0.040474 | 163.89 | 607.1 | 732.3
0.98 | 0.041444 | 165.46 | 607.8 | 732.5
0.99 | 0.042493 | 166.73 | 609 | 732.9
1 | 0.0436 | 168.28 | 610.2 | 732.9