## I-V Characteristic (mA-mm)
VDS (V) | VGS = -0.300 V | VGS = 0.100 V | VGS = 0.500 V | VGS = 0.900 V
0 | -2.0285e-05 | -0.5121 | -0.9308 | -5.371
0.01 | 0.000755 | 7.573 | 15.469 | 12.367
0.02 | 0.0013272 | 14.995 | 31.719 | 29.983
0.03 | 0.0017574 | 22.044 | 47.936 | 47.769
0.04 | 0.0020769 | 28.422 | 64.19 | 65.08
0.05 | 0.002354 | 34.169 | 80.14 | 82.68
0.06 | 0.0025415 | 39.293 | 96.09 | 100
0.07 | 0.0027309 | 44.116 | 112.16 | 117.21
0.08 | 0.0028787 | 48.12 | 127.41 | 134.17
0.09 | 0.0030061 | 51.824 | 142.82 | 151.24
0.1 | 0.0031583 | 54.975 | 158.11 | 168.2
0.11 | 0.003242 | 57.64 | 173.05 | 184.69
0.12 | 0.0033831 | 60.15 | 187.95 | 201.22
0.13 | 0.003487 | 62.27 | 202.4 | 217.56
0.14 | 0.0035903 | 64.47 | 216.63 | 233.32
0.15 | 0.0037385 | 65.94 | 230.58 | 249.6
0.16 | 0.0038183 | 67.66 | 244.35 | 265.21
0.17 | 0.0039754 | 68.93 | 257.8 | 280.63
0.18 | 0.0040534 | 70.21 | 270.73 | 295.79
0.19 | 0.0041982 | 71.41 | 283.49 | 310.98
0.2 | 0.0043524 | 72.31 | 296.08 | 325.93
0.21 | 0.0044363 | 73.58 | 308.22 | 340.32
0.22 | 0.0046154 | 74.27 | 319.79 | 354.61
0.23 | 0.0047011 | 75.55 | 331.3 | 368.85
0.24 | 0.0048549 | 76.21 | 342.21 | 382.75
0.25 | 0.0050054 | 77.36 | 352.7 | 396.06
0.26 | 0.0051195 | 78.36 | 363.06 | 409.45
0.27 | 0.0053272 | 79.22 | 372.99 | 422.62
0.28 | 0.0054084 | 80.57 | 382.4 | 435.07
0.29 | 0.0056084 | 81.41 | 391.42 | 447.78
0.3 | 0.005659 | 82.82 | 400.2 | 459.87
0.31 | 0.005854 | 83.75 | 408.64 | 471.8
0.32 | 0.006035 | 84.99 | 416.55 | 483.31
0.33 | 0.006189 | 85.97 | 424.31 | 494.68
0.34 | 0.006407 | 87.09 | 431.72 | 505.86
0.35 | 0.006518 | 88.25 | 438.73 | 516.43
0.36 | 0.006754 | 89.33 | 445.4 | 526.8
0.37 | 0.006868 | 90.36 | 451.81 | 536.92
0.38 | 0.007119 | 91.34 | 457.9 | 546.82
0.39 | 0.007234 | 92.44 | 463.75 | 556.22
0.4 | 0.0075 | 93.56 | 469.33 | 565.39
0.41 | 0.007644 | 94.57 | 474.54 | 574.2
0.42 | 0.007832 | 95.59 | 479.61 | 582.3
0.43 | 0.008099 | 96.61 | 484.47 | 590.9
0.44 | 0.008276 | 97.65 | 489.27 | 598.8
0.45 | 0.00857 | 98.79 | 493.64 | 606.4
0.46 | 0.008726 | 99.83 | 498 | 613.6
0.47 | 0.009069 | 100.92 | 502.18 | 620.5
0.48 | 0.009225 | 101.88 | 506.25 | 627
0.49 | 0.009584 | 103.02 | 510.08 | 633.5
0.5 | 0.009808 | 104.07 | 513.88 | 639.7
0.51 | 0.01017 | 105.18 | 517.59 | 645.5
0.52 | 0.010487 | 106.22 | 521.19 | 651.1
0.53 | 0.010763 | 107.37 | 524.6 | 656.2
0.54 | 0.011197 | 108.49 | 527.89 | 661.4
0.55 | 0.011518 | 109.61 | 531.25 | 666.3
0.56 | 0.012038 | 110.96 | 534.48 | 670.9
0.57 | 0.012275 | 111.94 | 537.52 | 674.8
0.58 | 0.01279 | 113.18 | 540.54 | 678.8
0.59 | 0.013141 | 114.33 | 543.39 | 683
0.6 | 0.013666 | 115.55 | 546.29 | 686.8
0.61 | 0.014109 | 116.85 | 549.04 | 689.8
0.62 | 0.014609 | 117.97 | 551.66 | 693
0.63 | 0.015162 | 119.23 | 554.25 | 695.6
0.64 | 0.0156 | 120.47 | 556.77 | 698.4
0.65 | 0.01628 | 121.74 | 559.2 | 701
0.66 | 0.016784 | 122.94 | 561.44 | 703.2
0.67 | 0.017454 | 124.23 | 563.71 | 705.6
0.68 | 0.01792 | 125.42 | 565.81 | 707.6
0.69 | 0.018551 | 126.79 | 567.91 | 709.3
0.7 | 0.019177 | 128.05 | 569.93 | 711.2
0.71 | 0.019783 | 129.12 | 571.7 | 712.8
0.72 | 0.020451 | 130.55 | 573.8 | 714.2
0.73 | 0.02112 | 131.76 | 575.1 | 715.5
0.74 | 0.021846 | 133.12 | 577 | 716.7
0.75 | 0.022458 | 134.47 | 578.6 | 717.7
0.76 | 0.023276 | 135.65 | 580.2 | 718.8
0.77 | 0.023986 | 136.97 | 581.8 | 719.7
0.78 | 0.024718 | 138.26 | 583.4 | 720.6
0.79 | 0.02548 | 139.6 | 585 | 721.2
0.8 | 0.026272 | 140.88 | 586.2 | 722
0.81 | 0.027097 | 142.18 | 587.8 | 722.8
0.82 | 0.027794 | 143.58 | 588.7 | 723.3
0.83 | 0.028668 | 144.87 | 590.1 | 724.1
0.84 | 0.029504 | 146.29 | 591.4 | 724.5
0.85 | 0.03039 | 147.51 | 592.6 | 725
0.86 | 0.03119 | 148.98 | 594 | 725.5
0.87 | 0.03223 | 150.33 | 594.9 | 725.9
0.88 | 0.03307 | 151.72 | 596.1 | 726.5
0.89 | 0.033905 | 153.16 | 597 | 726.9
0.9 | 0.034849 | 154.41 | 598.4 | 727.3
0.91 | 0.035883 | 155.9 | 599.4 | 727.5
0.92 | 0.036867 | 157.35 | 600.4 | 728.1
0.93 | 0.037708 | 158.76 | 601.4 | 728.3
0.94 | 0.038919 | 160.12 | 602.3 | 728.7
0.95 | 0.039784 | 161.53 | 603.5 | 728.8
0.96 | 0.040949 | 163.05 | 604.4 | 729.3
0.97 | 0.041909 | 164.43 | 605.6 | 729.7
0.98 | 0.043031 | 165.88 | 606.6 | 729.9
0.99 | 0.044026 | 167.26 | 607.5 | 730.3
1 | 0.045062 | 168.76 | 608.6 | 730.3