## I-V Characteristic (mA-mm)
VDS (V) | VGS = -0.300 V | VGS = 0.100 V | VGS = 0.500 V | VGS = 0.900 V
0 | -3.4643e-05 | -0.5461 | -0.8255 | -5.312
0.01 | 0.00085 | 7.736 | 15.428 | 12.488
0.02 | 0.0015067 | 15.291 | 31.711 | 30.106
0.03 | 0.0019889 | 22.358 | 48.021 | 47.813
0.04 | 0.0023857 | 28.893 | 64.31 | 65.46
0.05 | 0.0026577 | 34.863 | 80.33 | 82.71
0.06 | 0.0029099 | 40.146 | 96.07 | 100.16
0.07 | 0.0031179 | 45.047 | 112.2 | 117.43
0.08 | 0.0032788 | 49.217 | 127.65 | 134.36
0.09 | 0.0034743 | 53.021 | 143.06 | 151.3
0.1 | 0.0035782 | 56.335 | 158.27 | 168.35
0.11 | 0.0037557 | 58.97 | 173.53 | 184.96
0.12 | 0.0038817 | 61.71 | 188.29 | 201.44
0.13 | 0.0040152 | 63.87 | 202.82 | 217.71
0.14 | 0.0041755 | 66.1 | 216.99 | 233.67
0.15 | 0.0042785 | 67.71 | 231.18 | 250.01
0.16 | 0.0044496 | 69.46 | 244.99 | 265.47
0.17 | 0.0045803 | 70.85 | 258.27 | 280.9
0.18 | 0.0047315 | 72.11 | 271.37 | 296.17
0.19 | 0.0048988 | 73.49 | 284.29 | 311.19
0.2 | 0.0049976 | 74.41 | 296.74 | 326.23
0.21 | 0.0052003 | 75.72 | 309 | 340.56
0.22 | 0.0053195 | 76.48 | 320.68 | 354.9
0.23 | 0.0054907 | 77.69 | 332.1 | 369.09
0.24 | 0.0056816 | 78.73 | 343.14 | 383
0.25 | 0.005724 | 79.61 | 353.82 | 396.47
0.26 | 0.005965 | 80.79 | 364.12 | 409.78
0.27 | 0.006095 | 81.74 | 374.09 | 422.83
0.28 | 0.006331 | 83.03 | 383.54 | 435.54
0.29 | 0.006453 | 84.07 | 392.75 | 448.16
0.3 | 0.006709 | 85.37 | 401.56 | 460.24
0.31 | 0.006847 | 86.37 | 410.05 | 472.2
0.32 | 0.007104 | 87.73 | 418.12 | 483.72
0.33 | 0.007293 | 88.8 | 425.9 | 495.01
0.34 | 0.007466 | 89.97 | 433.33 | 506.23
0.35 | 0.007731 | 91.08 | 440.37 | 516.82
0.36 | 0.007862 | 92.1 | 447.22 | 527.29
0.37 | 0.008157 | 93.25 | 453.62 | 537.36
0.38 | 0.008289 | 94.4 | 459.78 | 547.17
0.39 | 0.008585 | 95.49 | 465.63 | 556.64
0.4 | 0.008747 | 96.55 | 471.24 | 565.94
0.41 | 0.009026 | 97.52 | 476.58 | 574.6
0.42 | 0.009283 | 98.71 | 481.7 | 583
0.43 | 0.009555 | 99.75 | 486.6 | 591.4
0.44 | 0.009838 | 100.78 | 491.35 | 599.4
0.45 | 0.010045 | 101.88 | 495.86 | 607.1
0.46 | 0.0104 | 102.91 | 500.27 | 614
0.47 | 0.010619 | 104.02 | 504.43 | 621.2
0.48 | 0.011044 | 105.09 | 508.57 | 628
0.49 | 0.011276 | 106.25 | 512.43 | 634.5
0.5 | 0.011668 | 107.22 | 516.28 | 640.5
0.51 | 0.012007 | 108.46 | 520.01 | 646.1
0.52 | 0.012339 | 109.58 | 523.63 | 651.9
0.53 | 0.012824 | 110.68 | 527.18 | 657.4
0.54 | 0.013238 | 111.96 | 530.45 | 662.1
0.55 | 0.013746 | 112.89 | 533.81 | 667
0.56 | 0.014151 | 114.22 | 537.07 | 671.5
0.57 | 0.014751 | 115.38 | 540.16 | 675.8
0.58 | 0.01517 | 116.67 | 543.22 | 680
0.59 | 0.01579 | 117.79 | 546.15 | 683.8
0.6 | 0.016275 | 119.08 | 549.02 | 687.2
0.61 | 0.016865 | 120.31 | 551.85 | 690.8
0.62 | 0.017493 | 121.58 | 554.47 | 693.9
0.63 | 0.018057 | 122.74 | 557.03 | 696.8
0.64 | 0.018759 | 123.98 | 559.56 | 699.6
0.65 | 0.019417 | 125.3 | 562.01 | 702.2
0.66 | 0.02014 | 126.57 | 564.36 | 704.5
0.67 | 0.020769 | 127.89 | 566.66 | 706.8
0.68 | 0.021458 | 129.21 | 568.72 | 708.8
0.69 | 0.022189 | 130.38 | 570.7 | 710.6
0.7 | 0.022917 | 131.7 | 572.8 | 712.5
0.71 | 0.023668 | 133.02 | 575 | 714.4
0.72 | 0.024521 | 134.24 | 576.6 | 715.7
0.73 | 0.025384 | 135.64 | 578.2 | 717.2
0.74 | 0.026034 | 136.87 | 580.2 | 718.1
0.75 | 0.027059 | 138.23 | 581.8 | 719.2
0.76 | 0.027866 | 139.55 | 583.4 | 720.2
0.77 | 0.028808 | 140.94 | 585 | 721.3
0.78 | 0.029604 | 142.1 | 586.6 | 722.1
0.79 | 0.030501 | 143.51 | 588 | 723
0.8 | 0.031445 | 144.9 | 589.4 | 724
0.81 | 0.032335 | 146.19 | 590.8 | 724.5
0.82 | 0.033395 | 147.65 | 591.9 | 725.3
0.83 | 0.034431 | 148.81 | 593.4 | 725.8
0.84 | 0.035481 | 150.29 | 594.4 | 726.7
0.85 | 0.036283 | 151.72 | 595.8 | 726.9
0.86 | 0.037451 | 153.1 | 596.9 | 727.5
0.87 | 0.038544 | 154.61 | 598.2 | 728.1
0.88 | 0.039685 | 155.86 | 599.4 | 728.5
0.89 | 0.04078 | 157.32 | 600.6 | 728.7
0.9 | 0.041886 | 158.78 | 601.5 | 729.3
0.91 | 0.043042 | 160.23 | 602.6 | 729.9
0.92 | 0.044025 | 161.6 | 603.8 | 729.9
0.93 | 0.04537 | 163.03 | 604.7 | 730.3
0.94 | 0.046498 | 164.45 | 605.8 | 730.7
0.95 | 0.047983 | 165.93 | 607.1 | 731.3
0.96 | 0.049073 | 167.46 | 607.8 | 731.5
0.97 | 0.050347 | 168.76 | 609 | 731.9
0.98 | 0.051521 | 170.28 | 610 | 732.1
0.99 | 0.052947 | 171.81 | 610.8 | 732.3
1 | 0.054216 | 173.27 | 612.1 | 732.9