## I-V Characteristic (mA-mm)
VDS (V) | VGS = -0.300 V | VGS = 0.100 V | VGS = 0.500 V | VGS = 0.900 V
0 | -3.8448e-05 | -0.51278 | -1.0955 | -5.256
0.01 | 0.0008787 | 7.728 | 15.486 | 12.502
0.02 | 0.001548 | 15.508 | 31.875 | 30.169
0.03 | 0.0020716 | 22.537 | 48.152 | 48.038
0.04 | 0.0024402 | 29.224 | 64.6 | 65.6
0.05 | 0.0027521 | 35.123 | 80.57 | 83.07
0.06 | 0.0030087 | 40.538 | 96.43 | 100.35
0.07 | 0.0031904 | 45.452 | 112.66 | 117.75
0.08 | 0.003408 | 49.751 | 128.24 | 134.89
0.09 | 0.0035367 | 53.581 | 143.64 | 151.81
0.1 | 0.0037185 | 56.797 | 158.75 | 168.78
0.11 | 0.003857 | 59.81 | 174.02 | 185.63
0.12 | 0.0039781 | 62.31 | 189.09 | 202.05
0.13 | 0.0041575 | 64.72 | 203.47 | 218.31
0.14 | 0.0042509 | 66.72 | 217.68 | 234.28
0.15 | 0.0044226 | 68.58 | 231.99 | 250.81
0.16 | 0.0045553 | 70.29 | 245.69 | 266.32
0.17 | 0.0046912 | 71.53 | 259.08 | 281.68
0.18 | 0.0048787 | 73.15 | 272.31 | 297.07
0.19 | 0.0049701 | 74.09 | 285.22 | 312.24
0.2 | 0.0051669 | 75.48 | 297.7 | 327.15
0.21 | 0.0053005 | 76.42 | 309.96 | 341.68
0.22 | 0.0054453 | 77.42 | 321.78 | 356.09
0.23 | 0.005653 | 78.56 | 333.3 | 370.29
0.24 | 0.005712 | 79.4 | 344.23 | 384.18
0.25 | 0.005986 | 80.66 | 355.05 | 397.73
0.26 | 0.006084 | 81.54 | 365.47 | 411.09
0.27 | 0.006323 | 82.82 | 375.28 | 424.1
0.28 | 0.006447 | 83.78 | 384.88 | 436.88
0.29 | 0.006641 | 85.01 | 394.1 | 449.62
0.3 | 0.006872 | 86.21 | 402.83 | 461.58
0.31 | 0.007046 | 87.33 | 411.38 | 473.57
0.32 | 0.007315 | 88.62 | 419.52 | 485.33
0.33 | 0.007406 | 89.66 | 427.39 | 496.64
0.34 | 0.007694 | 90.9 | 434.82 | 507.73
0.35 | 0.007811 | 92.02 | 441.87 | 518.32
0.36 | 0.008123 | 93.04 | 448.76 | 528.97
0.37 | 0.008294 | 94.21 | 455.31 | 539.1
0.38 | 0.008535 | 95.27 | 461.48 | 548.87
0.39 | 0.008758 | 96.31 | 467.31 | 558.32
0.4 | 0.008967 | 97.45 | 473.01 | 567.66
0.41 | 0.009266 | 98.55 | 478.44 | 576.4
0.42 | 0.009438 | 99.59 | 483.58 | 584.8
0.43 | 0.009833 | 100.7 | 488.46 | 593
0.44 | 0.009989 | 101.76 | 493.31 | 601.4
0.45 | 0.010332 | 102.87 | 497.8 | 608.8
0.46 | 0.01053 | 103.99 | 502.21 | 616.3
0.47 | 0.010888 | 104.94 | 506.37 | 623.1
0.48 | 0.011201 | 106.19 | 510.53 | 629.7
0.49 | 0.011553 | 107.24 | 514.57 | 636.3
0.5 | 0.011933 | 108.34 | 518.33 | 642.3
0.51 | 0.012244 | 109.52 | 522.06 | 648.3
0.52 | 0.012745 | 110.68 | 525.69 | 653.7
0.53 | 0.013038 | 111.84 | 529.3 | 659.4
0.54 | 0.013597 | 113.05 | 532.63 | 664.1
0.55 | 0.014015 | 114.2 | 535.96 | 669
0.56 | 0.014564 | 115.29 | 539.16 | 673.5
0.57 | 0.01502 | 116.55 | 542.34 | 677.6
0.58 | 0.01549 | 117.85 | 545.38 | 682
0.59 | 0.016097 | 118.99 | 548.3 | 685.6
0.6 | 0.016636 | 120.27 | 551.16 | 689.2
0.61 | 0.017293 | 121.44 | 554.01 | 693
0.62 | 0.017792 | 122.8 | 556.68 | 695.8
0.63 | 0.018533 | 124.07 | 559.26 | 698.8
0.64 | 0.01908 | 125.3 | 561.74 | 701.6
0.65 | 0.019845 | 126.65 | 564.22 | 704.1
0.66 | 0.020452 | 127.81 | 566.55 | 706.4
0.67 | 0.021201 | 129.16 | 568.84 | 708.8
0.68 | 0.021984 | 130.49 | 570.8 | 710.8
0.69 | 0.022563 | 131.8 | 573 | 712.5
0.7 | 0.023519 | 133.04 | 574.9 | 714.4
0.71 | 0.024192 | 134.32 | 577 | 715.8
0.72 | 0.025218 | 135.73 | 578.6 | 717.2
0.73 | 0.025804 | 136.95 | 580.8 | 718.8
0.74 | 0.026728 | 138.27 | 582.4 | 719.7
0.75 | 0.027623 | 139.47 | 584 | 721
0.76 | 0.028512 | 140.88 | 585.5 | 722
0.77 | 0.029376 | 142.2 | 587.3 | 722.9
0.78 | 0.030271 | 143.52 | 588.6 | 724
0.79 | 0.031272 | 144.96 | 590.4 | 724.9
0.8 | 0.032123 | 146.13 | 591.6 | 725.5
0.81 | 0.033156 | 147.59 | 593 | 726
0.82 | 0.034139 | 148.93 | 594.2 | 726.7
0.83 | 0.035311 | 150.35 | 595.8 | 727.4
0.84 | 0.036269 | 151.71 | 597 | 727.9
0.85 | 0.03731 | 153.02 | 597.8 | 728.4
0.86 | 0.038409 | 154.4 | 599.2 | 729
0.87 | 0.039466 | 155.89 | 600.4 | 729.2
0.88 | 0.040591 | 157.27 | 601.4 | 729.8
0.89 | 0.041888 | 158.63 | 602.3 | 730.3
0.9 | 0.042911 | 160.09 | 603.7 | 730.7
0.91 | 0.044018 | 161.54 | 604.7 | 731.3
0.92 | 0.045215 | 162.99 | 605.8 | 731.5
0.93 | 0.046463 | 164.52 | 607 | 731.9
0.94 | 0.047779 | 165.81 | 607.9 | 732.2
0.95 | 0.048983 | 167.39 | 609.2 | 732.4
0.96 | 0.050239 | 168.8 | 610.3 | 732.7
0.97 | 0.051597 | 170.3 | 611 | 733.3
0.98 | 0.052717 | 171.88 | 612.2 | 733.5
0.99 | 0.054329 | 173.19 | 613.2 | 733.8
1 | 0.055591 | 174.75 | 614.2 | 734.1