## I-V Characteristic (mA-mm)
VDS (V) | VGS = -0.300 V | VGS = 0.100 V | VGS = 0.500 V | VGS = 0.900 V
0 | -3.2598e-05 | -0.5132 | -1.004 | -5.09
0.01 | 0.0008695 | 7.726 | 15.532 | 12.61
0.02 | 0.0015223 | 15.366 | 31.862 | 30.238
0.03 | 0.0020325 | 22.45 | 48.188 | 47.88
0.04 | 0.0024096 | 29.092 | 64.57 | 65.58
0.05 | 0.0027084 | 34.99 | 80.59 | 83.06
0.06 | 0.0029635 | 40.364 | 96.52 | 100.48
0.07 | 0.0031452 | 45.164 | 112.46 | 117.91
0.08 | 0.0033466 | 49.559 | 128.26 | 134.96
0.09 | 0.0034838 | 53.213 | 143.66 | 151.92
0.1 | 0.003644 | 56.683 | 158.92 | 168.78
0.11 | 0.0038073 | 59.3 | 174.08 | 185.77
0.12 | 0.0039192 | 62.11 | 188.97 | 202.15
0.13 | 0.0041002 | 64.39 | 203.78 | 218.57
0.14 | 0.0042064 | 66.42 | 217.87 | 234.6
0.15 | 0.0043708 | 68.3 | 232.07 | 250.61
0.16 | 0.0045187 | 69.77 | 245.84 | 266.68
0.17 | 0.0046303 | 71.47 | 259.21 | 281.98
0.18 | 0.0048187 | 72.55 | 272.44 | 297.2
0.19 | 0.0049274 | 73.93 | 285.37 | 312.5
0.2 | 0.0051206 | 75 | 297.91 | 327.34
0.21 | 0.0052638 | 76 | 310.08 | 341.98
0.22 | 0.0054065 | 77.23 | 321.93 | 356.26
0.23 | 0.0056236 | 78.04 | 333.48 | 370.55
0.24 | 0.005742 | 79.32 | 344.6 | 384.35
0.25 | 0.005856 | 80.09 | 355.18 | 398.11
0.26 | 0.006096 | 81.37 | 365.55 | 411.37
0.27 | 0.006215 | 82.36 | 375.7 | 424.55
0.28 | 0.006426 | 83.62 | 385.15 | 437.24
0.29 | 0.00663 | 84.84 | 394.36 | 449.85
0.3 | 0.00682 | 85.87 | 403.23 | 462.23
0.31 | 0.007043 | 87.21 | 411.73 | 474.05
0.32 | 0.00717 | 88.3 | 419.9 | 485.61
0.33 | 0.007445 | 89.54 | 427.73 | 497.18
0.34 | 0.007583 | 90.55 | 435.23 | 508.15
0.35 | 0.007877 | 91.69 | 442.31 | 518.98
0.36 | 0.008013 | 92.84 | 449.19 | 529.43
0.37 | 0.00829 | 94 | 455.64 | 539.58
0.38 | 0.008466 | 95.11 | 461.9 | 549.46
0.39 | 0.008695 | 96.07 | 467.75 | 559
0.4 | 0.008974 | 97.25 | 473.48 | 568.27
0.41 | 0.009182 | 98.32 | 478.8 | 577
0.42 | 0.009482 | 99.35 | 484.01 | 585.6
0.43 | 0.009638 | 100.54 | 488.92 | 594
0.44 | 0.010004 | 101.52 | 493.69 | 601.9
0.45 | 0.010188 | 102.7 | 498.26 | 609.5
0.46 | 0.010571 | 103.81 | 502.64 | 616.7
0.47 | 0.010795 | 104.83 | 506.86 | 623.9
0.48 | 0.011173 | 105.89 | 510.95 | 630.7
0.49 | 0.011539 | 107.01 | 514.93 | 637.3
0.5 | 0.011856 | 108.17 | 518.79 | 643
0.51 | 0.012355 | 109.29 | 522.49 | 649.2
0.52 | 0.01264 | 110.54 | 526.14 | 654.8
0.53 | 0.013178 | 111.52 | 529.64 | 660.1
0.54 | 0.013492 | 112.8 | 533.07 | 665.1
0.55 | 0.014072 | 113.95 | 536.4 | 669.8
0.56 | 0.014493 | 115.14 | 539.62 | 674.4
0.57 | 0.014987 | 116.47 | 542.77 | 678.6
0.58 | 0.01553 | 117.55 | 545.78 | 683
0.59 | 0.016079 | 118.88 | 548.85 | 686.6
0.6 | 0.016735 | 120.1 | 551.56 | 690.4
0.61 | 0.017198 | 121.34 | 554.44 | 693.6
0.62 | 0.017932 | 122.58 | 557.13 | 696.5
0.63 | 0.018532 | 123.89 | 559.76 | 699.8
0.64 | 0.019244 | 125.2 | 562.35 | 702.7
0.65 | 0.019821 | 126.45 | 564.66 | 705.3
0.66 | 0.020661 | 127.79 | 567.02 | 707.5
0.67 | 0.021308 | 128.89 | 569.32 | 709.7
0.68 | 0.021999 | 130.37 | 571.5 | 711.7
0.69 | 0.022876 | 131.6 | 573.5 | 713.6
0.7 | 0.023608 | 132.92 | 575.4 | 715.6
0.71 | 0.024504 | 134.32 | 577.4 | 716.8
0.72 | 0.025097 | 135.49 | 579 | 718.4
0.73 | 0.026058 | 136.86 | 581.2 | 719.7
0.74 | 0.026871 | 138.24 | 582.9 | 721.3
0.75 | 0.027862 | 139.48 | 584.8 | 722.1
0.76 | 0.028659 | 140.88 | 586.2 | 723.3
0.77 | 0.029572 | 142.14 | 587.8 | 724.2
0.78 | 0.030567 | 143.54 | 589.2 | 724.9
0.79 | 0.031482 | 144.85 | 590.8 | 725.9
0.8 | 0.032458 | 146.25 | 592.4 | 726.7
0.81 | 0.033504 | 147.49 | 593.6 | 727.2
0.82 | 0.034569 | 148.89 | 594.6 | 728.1
0.83 | 0.035563 | 150.29 | 596.2 | 728.7
0.84 | 0.03673 | 151.7 | 597.2 | 729.3
0.85 | 0.037683 | 153.2 | 598.8 | 729.5
0.86 | 0.038691 | 154.33 | 599.8 | 730.3
0.87 | 0.039842 | 155.85 | 601 | 730.9
0.88 | 0.041091 | 157.25 | 602.2 | 731.3
0.89 | 0.04223 | 158.68 | 603.3 | 731.5
0.9 | 0.043222 | 160.25 | 604.2 | 732
0.91 | 0.044686 | 161.6 | 605.4 | 732.3
0.92 | 0.045763 | 163.03 | 606.7 | 732.7
0.93 | 0.046993 | 164.51 | 607.4 | 733.1
0.94 | 0.048219 | 166.04 | 608.7 | 733.5
0.95 | 0.04955 | 167.38 | 609.8 | 733.8
0.96 | 0.0508 | 168.83 | 610.6 | 734.3
0.97 | 0.052153 | 170.34 | 611.9 | 734.5
0.98 | 0.053699 | 171.81 | 612.9 | 734.9
0.99 | 0.054793 | 173.33 | 613.8 | 735.1
1 | 0.056215 | 174.59 | 615 | 735.1