## I-V Characteristic (mA-mm)
VDS (V) | VGS = -0.300 V | VGS = 0.100 V | VGS = 0.500 V | VGS = 0.900 V
0 | -2.4732e-05 | -0.50716 | -0.9927 | -5.326
0.01 | 0.0007905 | 7.581 | 15.518 | 12.61
0.02 | 0.0013784 | 15.332 | 31.949 | 30.158
0.03 | 0.001843 | 22.283 | 48.166 | 48.132
0.04 | 0.0021756 | 28.772 | 64.6 | 65.6
0.05 | 0.0024475 | 34.579 | 80.82 | 83.54
0.06 | 0.0026717 | 39.951 | 97.05 | 100.72
0.07 | 0.002839 | 44.664 | 112.76 | 118.02
0.08 | 0.0030205 | 48.913 | 128.37 | 135.29
0.09 | 0.003136 | 52.593 | 143.96 | 152.24
0.1 | 0.0032903 | 55.826 | 159.15 | 169.2
0.11 | 0.0034212 | 58.6 | 174.44 | 185.97
0.12 | 0.0035238 | 61.05 | 189.3 | 202.54
0.13 | 0.0036831 | 63.49 | 203.94 | 219.04
0.14 | 0.0037616 | 65.26 | 218.11 | 235.2
0.15 | 0.0039196 | 67.24 | 232.36 | 251.25
0.16 | 0.0040263 | 68.66 | 246.14 | 267.14
0.17 | 0.0041485 | 70.03 | 259.64 | 282.53
0.18 | 0.0043056 | 71.37 | 272.56 | 297.83
0.19 | 0.004391 | 72.38 | 285.61 | 313.36
0.2 | 0.0045701 | 73.73 | 298.35 | 328.11
0.21 | 0.0046659 | 74.59 | 310.28 | 342.62
0.22 | 0.0048335 | 75.84 | 322.07 | 357.05
0.23 | 0.005006 | 76.52 | 333.62 | 371.22
0.24 | 0.005078 | 77.66 | 344.59 | 385.23
0.25 | 0.0052771 | 78.69 | 355.3 | 398.6
0.26 | 0.0053763 | 79.54 | 365.59 | 412.04
0.27 | 0.0055597 | 80.87 | 375.57 | 425.2
0.28 | 0.005645 | 81.74 | 385.06 | 437.91
0.29 | 0.005857 | 83.11 | 394.2 | 450.53
0.3 | 0.005993 | 84.1 | 403 | 462.74
0.31 | 0.006226 | 85.3 | 411.54 | 474.68
0.32 | 0.006311 | 86.39 | 419.46 | 486.18
0.33 | 0.006579 | 87.53 | 427.35 | 497.87
0.34 | 0.006686 | 88.66 | 434.8 | 508.86
0.35 | 0.006925 | 89.73 | 441.85 | 519.45
0.36 | 0.007067 | 90.88 | 448.59 | 529.95
0.37 | 0.007286 | 91.82 | 455.03 | 540.02
0.38 | 0.007474 | 92.96 | 461.2 | 550.02
0.39 | 0.007621 | 94 | 467.03 | 559.37
0.4 | 0.007894 | 95.13 | 472.58 | 568.52
0.41 | 0.00806 | 96.19 | 477.97 | 577.3
0.42 | 0.008355 | 97.13 | 483.02 | 586
0.43 | 0.008478 | 98.23 | 487.94 | 593.8
0.44 | 0.008797 | 99.39 | 492.58 | 602.2
0.45 | 0.008967 | 100.39 | 497.09 | 609.6
0.46 | 0.009264 | 101.42 | 501.37 | 616.6
0.47 | 0.009513 | 102.52 | 505.59 | 623.6
0.48 | 0.009766 | 103.64 | 509.62 | 630.2
0.49 | 0.010128 | 104.76 | 513.46 | 636.6
0.5 | 0.010354 | 105.77 | 517.26 | 642.9
0.51 | 0.010765 | 106.8 | 520.97 | 648.7
0.52 | 0.011019 | 107.98 | 524.5 | 654.1
0.53 | 0.011486 | 109.15 | 527.86 | 659.7
0.54 | 0.011756 | 110.25 | 531.27 | 664.5
0.55 | 0.012206 | 111.52 | 534.56 | 669.3
0.56 | 0.012657 | 112.52 | 537.72 | 673.8
0.57 | 0.013011 | 113.74 | 540.83 | 678
0.58 | 0.013554 | 114.94 | 543.76 | 682
0.59 | 0.013927 | 116.11 | 546.7 | 685.9
0.6 | 0.014539 | 117.32 | 549.47 | 689.4
0.61 | 0.01491 | 118.55 | 552.17 | 693
0.62 | 0.015543 | 119.79 | 554.87 | 696.2
0.63 | 0.015983 | 121 | 557.37 | 698.8
0.64 | 0.016625 | 122.28 | 559.96 | 701.6
0.65 | 0.017128 | 123.45 | 562.29 | 704.1
0.66 | 0.017818 | 124.78 | 564.58 | 706.4
0.67 | 0.018416 | 125.99 | 566.74 | 708.4
0.68 | 0.018968 | 127.29 | 568.97 | 710.5
0.69 | 0.019712 | 128.54 | 570.9 | 712.4
0.7 | 0.020288 | 129.7 | 572.7 | 714
0.71 | 0.021036 | 131.06 | 574.6 | 715.5
0.72 | 0.021691 | 132.32 | 576.6 | 716.8
0.73 | 0.022375 | 133.64 | 578.2 | 718.2
0.74 | 0.023127 | 134.98 | 580 | 719.4
0.75 | 0.023875 | 136.19 | 581.8 | 720.4
0.76 | 0.02467 | 137.51 | 583.4 | 721.6
0.77 | 0.025411 | 138.78 | 584.9 | 722.4
0.78 | 0.026325 | 140.12 | 586.5 | 723.2
0.79 | 0.026986 | 141.42 | 588 | 724
0.8 | 0.027947 | 142.76 | 589 | 724.9
0.81 | 0.028717 | 144.06 | 590.8 | 725.4
0.82 | 0.029661 | 145.43 | 591.8 | 725.9
0.83 | 0.030356 | 146.79 | 593 | 726.7
0.84 | 0.031376 | 147.94 | 594.2 | 727.1
0.85 | 0.03234 | 149.45 | 595.6 | 727.7
0.86 | 0.03311 | 150.78 | 596.8 | 727.9
0.87 | 0.034192 | 152.22 | 597.8 | 728.4
0.88 | 0.035183 | 153.68 | 599 | 728.7
0.89 | 0.036152 | 154.89 | 600.3 | 729.2
0.9 | 0.036999 | 156.39 | 601.4 | 729.9
0.91 | 0.038187 | 157.84 | 602.2 | 730.1
0.92 | 0.039065 | 159.25 | 603.4 | 730.3
0.93 | 0.040196 | 160.68 | 604.3 | 730.7
0.94 | 0.041313 | 162.07 | 605.5 | 731.3
0.95 | 0.042302 | 163.53 | 606.5 | 731.5
0.96 | 0.043391 | 165.01 | 607.4 | 731.6
0.97 | 0.044426 | 166.49 | 608.6 | 732
0.98 | 0.045694 | 167.81 | 609.4 | 732.5
0.99 | 0.046825 | 169.36 | 610.6 | 732.4
1 | 0.048038 | 170.81 | 611.7 | 732.9