## I-V Characteristic (mA-mm)
VDS (V) | VGS = -0.300 V | VGS = 0.100 V | VGS = 0.500 V | VGS = 0.900 V
0 | -3.4034e-05 | -0.5311 | -1.0144 | -5.219
0.01 | 0.00087 | 7.76 | 15.532 | 12.499
0.02 | 0.0015265 | 15.454 | 32.074 | 30.539
0.03 | 0.0020313 | 22.717 | 48.36 | 48.109
0.04 | 0.0024206 | 29.258 | 64.86 | 66.24
0.05 | 0.0027001 | 35.255 | 80.93 | 83.47
0.06 | 0.002968 | 40.603 | 97.27 | 100.92
0.07 | 0.0031479 | 45.578 | 113.1 | 118.51
0.08 | 0.0033468 | 49.784 | 128.73 | 135.56
0.09 | 0.0035119 | 53.683 | 144.39 | 152.8
0.1 | 0.0036432 | 56.98 | 159.71 | 169.58
0.11 | 0.0038289 | 59.85 | 174.97 | 186.49
0.12 | 0.0039151 | 62.59 | 189.96 | 203.03
0.13 | 0.0040719 | 64.82 | 204.51 | 219.59
0.14 | 0.0042058 | 66.9 | 218.89 | 235.76
0.15 | 0.004332 | 68.73 | 233.2 | 251.91
0.16 | 0.0045112 | 70.19 | 246.96 | 267.62
0.17 | 0.0046162 | 71.85 | 260.44 | 283.11
0.18 | 0.0048101 | 72.93 | 273.49 | 298.71
0.19 | 0.0049332 | 74.49 | 286.57 | 313.78
0.2 | 0.0050713 | 75.32 | 299.23 | 328.62
0.21 | 0.0052751 | 76.6 | 311.3 | 343.38
0.22 | 0.0053855 | 77.59 | 323.08 | 357.63
0.23 | 0.0055984 | 78.45 | 334.71 | 372.03
0.24 | 0.005709 | 79.75 | 345.7 | 385.66
0.25 | 0.005848 | 80.39 | 356.42 | 399.33
0.26 | 0.006072 | 81.78 | 366.75 | 412.61
0.27 | 0.006264 | 82.78 | 376.7 | 425.84
0.28 | 0.006417 | 83.96 | 386.27 | 438.63
0.29 | 0.006651 | 85.01 | 395.53 | 451.1
0.3 | 0.006772 | 86.23 | 404.33 | 463.27
0.31 | 0.00704 | 87.51 | 412.86 | 475.26
0.32 | 0.007138 | 88.63 | 420.92 | 487
0.33 | 0.007417 | 89.78 | 428.78 | 498.27
0.34 | 0.007552 | 90.78 | 436.27 | 509.2
0.35 | 0.007767 | 92.05 | 443.31 | 519.94
0.36 | 0.007998 | 93.17 | 450.1 | 530.35
0.37 | 0.008206 | 94.23 | 456.61 | 540.53
0.38 | 0.008437 | 95.47 | 462.78 | 550.24
0.39 | 0.00859 | 96.35 | 468.59 | 559.6
0.4 | 0.008925 | 97.53 | 474.25 | 568.89
0.41 | 0.009053 | 98.63 | 479.59 | 577.4
0.42 | 0.009412 | 99.71 | 484.71 | 586.4
0.43 | 0.009575 | 100.7 | 489.57 | 594.2
0.44 | 0.009916 | 101.8 | 494.28 | 602.2
0.45 | 0.010158 | 102.88 | 498.83 | 609.9
0.46 | 0.010464 | 104.01 | 503.15 | 616.8
0.47 | 0.01076 | 105.1 | 507.3 | 623.8
0.48 | 0.011067 | 106.05 | 511.33 | 630.7
0.49 | 0.011483 | 107.27 | 515.25 | 636.6
0.5 | 0.011707 | 108.38 | 519.02 | 642.8
0.51 | 0.012185 | 109.57 | 522.7 | 648.7
0.52 | 0.012477 | 110.76 | 526.31 | 654.2
0.53 | 0.013001 | 111.8 | 529.67 | 659.3
0.54 | 0.013371 | 112.93 | 533.06 | 664.4
0.55 | 0.013848 | 114.13 | 536.32 | 669
0.56 | 0.014393 | 115.33 | 539.54 | 673.8
0.57 | 0.014792 | 116.59 | 542.59 | 677.6
0.58 | 0.015397 | 117.69 | 545.55 | 681.3
0.59 | 0.015886 | 119.01 | 548.47 | 685.6
0.6 | 0.016574 | 120.18 | 551.32 | 688.8
0.61 | 0.017036 | 121.52 | 554.05 | 692.4
0.62 | 0.017722 | 122.62 | 556.64 | 695.2
0.63 | 0.018286 | 123.95 | 559.16 | 698.4
0.64 | 0.018944 | 125.14 | 561.75 | 701
0.65 | 0.019593 | 126.49 | 564.1 | 703.6
0.66 | 0.020345 | 127.79 | 566.45 | 705.9
0.67 | 0.021074 | 128.95 | 568.59 | 708
0.68 | 0.021687 | 130.3 | 570.7 | 709.8
0.69 | 0.022541 | 131.6 | 572.7 | 711.7
0.7 | 0.023213 | 132.88 | 574.8 | 713.3
0.71 | 0.024122 | 134.24 | 576.6 | 715
0.72 | 0.024822 | 135.48 | 578.2 | 716.4
0.73 | 0.025719 | 136.75 | 580.2 | 717.6
0.74 | 0.026564 | 138.09 | 581.8 | 718.9
0.75 | 0.027282 | 139.47 | 583.7 | 720
0.76 | 0.028279 | 140.64 | 585.3 | 721
0.77 | 0.029221 | 142.05 | 586.6 | 722
0.78 | 0.03023 | 143.35 | 588.2 | 722.8
0.79 | 0.031011 | 144.68 | 589.8 | 723.6
0.8 | 0.032027 | 146.07 | 591.2 | 724.3
0.81 | 0.032904 | 147.21 | 592.6 | 725.3
0.82 | 0.033962 | 148.73 | 593.8 | 725.7
0.83 | 0.035008 | 150.06 | 595 | 726
0.84 | 0.035972 | 151.44 | 596.5 | 726.9
0.85 | 0.037189 | 152.88 | 597.6 | 727.7
0.86 | 0.03802 | 154.1 | 598.8 | 728.1
0.87 | 0.039274 | 155.61 | 599.9 | 728.3
0.88 | 0.040399 | 156.97 | 601 | 728.7
0.89 | 0.041545 | 158.47 | 602.2 | 729.1
0.9 | 0.042635 | 159.72 | 603.2 | 729.7
0.91 | 0.043789 | 161.21 | 604.2 | 729.9
0.92 | 0.044948 | 162.69 | 605.5 | 730.3
0.93 | 0.046135 | 164.17 | 606.3 | 730.7
0.94 | 0.047547 | 165.65 | 607.6 | 731.1
0.95 | 0.048727 | 166.94 | 608.6 | 731.5
0.96 | 0.050075 | 168.52 | 609.6 | 731.9
0.97 | 0.051165 | 170.02 | 610.6 | 731.9
0.98 | 0.052659 | 171.45 | 611.8 | 732.2
0.99 | 0.053824 | 173.02 | 612.6 | 732.5
1 | 0.055338 | 174.29 | 613.8 | 732.7