## I-V Characteristic (mA-mm)
VDS (V) | VGS = -0.300 V | VGS = 0.100 V | VGS = 0.500 V | VGS = 0.900 V
0 | -3.3581e-05 | -0.5504 | -1.0388 | -5.16
0.01 | 0.0008534 | 7.836 | 15.59 | 12.585
0.02 | 0.0015128 | 15.46 | 31.991 | 30.733
0.03 | 0.0019891 | 22.608 | 48.611 | 48.197
0.04 | 0.0023814 | 29.133 | 64.88 | 66.26
0.05 | 0.0026705 | 35.155 | 81.11 | 83.67
0.06 | 0.0028977 | 40.555 | 97.09 | 100.92
0.07 | 0.0031293 | 45.357 | 113.13 | 118.52
0.08 | 0.003269 | 49.682 | 128.73 | 135.52
0.09 | 0.0034555 | 53.42 | 144.15 | 152.84
0.1 | 0.0035944 | 56.926 | 159.89 | 169.52
0.11 | 0.0037362 | 59.48 | 175.01 | 186.51
0.12 | 0.0039039 | 62.38 | 189.74 | 203.19
0.13 | 0.0039991 | 64.47 | 204.48 | 219.39
0.14 | 0.0041755 | 66.66 | 218.89 | 235.76
0.15 | 0.004279 | 68.5 | 233.13 | 251.96
0.16 | 0.0044192 | 69.97 | 246.84 | 267.58
0.17 | 0.0045874 | 71.61 | 260.38 | 283.15
0.18 | 0.0046826 | 72.67 | 273.6 | 298.82
0.19 | 0.0048812 | 74.25 | 286.58 | 313.95
0.2 | 0.0049769 | 75.16 | 299.14 | 328.75
0.21 | 0.0051645 | 76.35 | 311.45 | 343.47
0.22 | 0.0053261 | 77.27 | 323.05 | 357.84
0.23 | 0.0054302 | 78.21 | 334.71 | 372.31
0.24 | 0.0056579 | 79.52 | 345.96 | 385.98
0.25 | 0.005697 | 80.29 | 356.64 | 399.66
0.26 | 0.005952 | 81.66 | 366.8 | 413.04
0.27 | 0.006082 | 82.48 | 376.92 | 426.01
0.28 | 0.006303 | 83.78 | 386.52 | 439.07
0.29 | 0.006451 | 84.97 | 395.68 | 451.52
0.3 | 0.006627 | 86.09 | 404.51 | 463.59
0.31 | 0.00686 | 87.37 | 413.13 | 475.71
0.32 | 0.007009 | 88.42 | 421.22 | 487.47
0.33 | 0.007276 | 89.65 | 428.99 | 498.9
0.34 | 0.00739 | 90.72 | 436.45 | 509.84
0.35 | 0.007663 | 91.76 | 443.7 | 520.54
0.36 | 0.007796 | 92.92 | 450.49 | 531.19
0.37 | 0.008069 | 94.08 | 456.91 | 541.4
0.38 | 0.00824 | 95.21 | 463.09 | 551.06
0.39 | 0.0085 | 96.23 | 469.04 | 560.47
0.4 | 0.008769 | 97.43 | 474.77 | 569.81
0.41 | 0.008936 | 98.34 | 480.07 | 578.6
0.42 | 0.009252 | 99.48 | 485.21 | 587
0.43 | 0.009425 | 100.6 | 490.09 | 595.3
0.44 | 0.009789 | 101.66 | 494.86 | 603.4
0.45 | 0.009958 | 102.75 | 499.37 | 610.8
0.46 | 0.010352 | 103.75 | 503.67 | 618.2
0.47 | 0.010571 | 104.91 | 507.94 | 624.9
0.48 | 0.010923 | 106.05 | 511.99 | 631.9
0.49 | 0.01125 | 107.15 | 515.92 | 638.3
0.5 | 0.011573 | 108.22 | 519.64 | 644.1
0.51 | 0.011982 | 109.33 | 523.39 | 650.1
0.52 | 0.012247 | 110.44 | 526.94 | 655.5
0.53 | 0.01282 | 111.57 | 530.46 | 661.2
0.54 | 0.013146 | 112.85 | 533.78 | 666.1
0.55 | 0.01368 | 113.88 | 537.04 | 670.7
0.56 | 0.014077 | 115.2 | 540.31 | 675.4
0.57 | 0.014628 | 116.27 | 543.31 | 679.8
0.58 | 0.015125 | 117.53 | 546.31 | 683.8
0.59 | 0.015588 | 118.77 | 549.22 | 687.2
0.6 | 0.016277 | 119.87 | 552.09 | 690.8
0.61 | 0.016813 | 121.18 | 554.91 | 694.1
0.62 | 0.017485 | 122.48 | 557.45 | 697.3
0.63 | 0.017994 | 123.66 | 560.06 | 700.4
0.64 | 0.01869 | 124.98 | 562.6 | 703.2
0.65 | 0.019317 | 126.21 | 565 | 705.7
0.66 | 0.020039 | 127.46 | 567.24 | 708
0.67 | 0.020697 | 128.77 | 569.48 | 710
0.68 | 0.021444 | 130.09 | 571.6 | 712.2
0.69 | 0.022153 | 131.26 | 573.6 | 714
0.7 | 0.022826 | 132.6 | 575.4 | 715.6
0.71 | 0.023799 | 133.94 | 577.4 | 717.2
0.72 | 0.024487 | 135.24 | 579.4 | 718.6
0.73 | 0.025329 | 136.55 | 581 | 720.1
0.74 | 0.026154 | 137.71 | 583 | 721.2
0.75 | 0.027064 | 139.09 | 584.8 | 722.1
0.76 | 0.027876 | 140.39 | 586.1 | 723.6
0.77 | 0.028757 | 141.74 | 588 | 724.5
0.78 | 0.029611 | 143.12 | 589 | 725.3
0.79 | 0.030612 | 144.35 | 590.6 | 725.9
0.8 | 0.031567 | 145.7 | 592 | 726.7
0.81 | 0.032499 | 147.01 | 593.3 | 727.7
0.82 | 0.033513 | 148.45 | 594.6 | 728.3
0.83 | 0.03444 | 149.69 | 595.8 | 728.7
0.84 | 0.035502 | 151.16 | 597 | 729.1
0.85 | 0.036552 | 152.54 | 598.4 | 729.9
0.86 | 0.037546 | 153.88 | 599.6 | 730.3
0.87 | 0.038666 | 155.38 | 600.6 | 730.9
0.88 | 0.039715 | 156.61 | 601.9 | 731.3
0.89 | 0.040967 | 158.19 | 603.1 | 731.5
0.9 | 0.041995 | 159.59 | 604.2 | 731.9
0.91 | 0.043446 | 161.02 | 605.2 | 732.3
0.92 | 0.044479 | 162.62 | 606.3 | 732.7
0.93 | 0.045632 | 163.85 | 607.4 | 733.3
0.94 | 0.04685 | 165.51 | 608.5 | 733.5
0.95 | 0.047998 | 166.91 | 609.4 | 733.7
0.96 | 0.049207 | 168.36 | 610.6 | 733.9
0.97 | 0.050611 | 169.76 | 611.4 | 734.5
0.98 | 0.051873 | 171.28 | 612.6 | 734.9
0.99 | 0.053016 | 172.76 | 613.5 | 734.9
1 | 0.054618 | 174.17 | 614.7 | 735.1