## I-V Characteristic (mA-mm)
VDS (V) | VGS = -0.300 V | VGS = 0.100 V | VGS = 0.500 V | VGS = 0.900 V
0 | -3.0479e-05 | -0.50719 | -1.006 | -5.04
0.01 | 0.0008651 | 7.716 | 15.592 | 12.683
0.02 | 0.0015142 | 15.517 | 32.04 | 30.49
0.03 | 0.0020295 | 22.548 | 48.299 | 48.219
0.04 | 0.0023921 | 29.192 | 64.8 | 66.06
0.05 | 0.0026964 | 35.052 | 81.07 | 83.54
0.06 | 0.0029494 | 40.487 | 97.26 | 100.95
0.07 | 0.0031272 | 45.341 | 113.21 | 118.72
0.08 | 0.0033348 | 49.631 | 128.82 | 135.71
0.09 | 0.0034652 | 53.436 | 144.34 | 152.76
0.1 | 0.0036205 | 56.679 | 159.57 | 169.7
0.11 | 0.0037742 | 59.61 | 175.01 | 186.39
0.12 | 0.0038883 | 62.09 | 189.82 | 203.35
0.13 | 0.0040654 | 64.6 | 204.41 | 219.59
0.14 | 0.0041575 | 66.5 | 218.79 | 235.76
0.15 | 0.0043247 | 68.38 | 233.06 | 251.95
0.16 | 0.0044547 | 69.97 | 246.8 | 267.66
0.17 | 0.0045793 | 71.29 | 260.38 | 283.33
0.18 | 0.0047694 | 72.85 | 273.41 | 298.56
0.19 | 0.0048627 | 73.85 | 286.44 | 313.81
0.2 | 0.0050569 | 75.2 | 299.12 | 328.72
0.21 | 0.0051757 | 76.15 | 311.2 | 343.55
0.22 | 0.0053209 | 77.18 | 322.98 | 357.82
0.23 | 0.0055299 | 78.24 | 334.49 | 372.05
0.24 | 0.0056153 | 79.09 | 345.54 | 385.91
0.25 | 0.005727 | 80.41 | 356.36 | 399.36
0.26 | 0.00595 | 81.21 | 366.56 | 412.98
0.27 | 0.00613 | 82.58 | 376.52 | 425.99
0.28 | 0.006272 | 83.47 | 386.03 | 438.72
0.29 | 0.0065 | 84.79 | 395.21 | 451.28
0.3 | 0.006651 | 85.99 | 404.03 | 463.4
0.31 | 0.006906 | 87.09 | 412.59 | 475.55
0.32 | 0.007002 | 88.33 | 420.56 | 486.99
0.33 | 0.007288 | 89.37 | 428.45 | 498.42
0.34 | 0.007411 | 90.58 | 435.93 | 509.44
0.35 | 0.00763 | 91.66 | 442.98 | 520.2
0.36 | 0.007844 | 92.84 | 449.78 | 530.61
0.37 | 0.008062 | 93.9 | 456.21 | 540.73
0.38 | 0.008311 | 94.96 | 462.38 | 550.46
0.39 | 0.008445 | 96.13 | 468.24 | 559.9
0.4 | 0.008767 | 97.15 | 473.89 | 569.24
0.41 | 0.00892 | 98.27 | 479.25 | 578
0.42 | 0.009256 | 99.19 | 484.35 | 586.2
0.43 | 0.009416 | 100.32 | 489.26 | 594.3
0.44 | 0.009757 | 101.52 | 493.96 | 602.2
0.45 | 0.009995 | 102.52 | 498.48 | 610.1
0.46 | 0.010268 | 103.74 | 502.74 | 617.2
0.47 | 0.010617 | 104.72 | 506.95 | 624.3
0.48 | 0.010857 | 105.87 | 510.99 | 630.9
0.49 | 0.011307 | 106.95 | 514.84 | 637.1
0.5 | 0.011524 | 108.08 | 518.64 | 643
0.51 | 0.012022 | 109.23 | 522.3 | 648.9
0.52 | 0.012285 | 110.32 | 525.91 | 654.5
0.53 | 0.012744 | 111.55 | 529.32 | 659.7
0.54 | 0.013133 | 112.68 | 532.71 | 664.5
0.55 | 0.013628 | 113.85 | 536 | 669.7
0.56 | 0.014132 | 114.94 | 539.19 | 673.9
0.57 | 0.014529 | 116.25 | 542.3 | 678.2
0.58 | 0.015148 | 117.43 | 545.23 | 682.2
0.59 | 0.015591 | 118.6 | 548.17 | 686.2
0.6 | 0.016299 | 119.96 | 551.02 | 689.6
0.61 | 0.016689 | 120.94 | 553.73 | 693
0.62 | 0.017383 | 122.38 | 556.39 | 696
0.63 | 0.017975 | 123.59 | 558.89 | 699
0.64 | 0.018582 | 124.91 | 561.47 | 701.6
0.65 | 0.019243 | 126.16 | 563.87 | 704.1
0.66 | 0.019965 | 127.39 | 566.18 | 706.4
0.67 | 0.020717 | 128.73 | 568.36 | 708.7
0.68 | 0.021252 | 129.99 | 570.3 | 710.5
0.69 | 0.022108 | 131.33 | 572.4 | 712.5
0.7 | 0.022789 | 132.5 | 574.5 | 714.1
0.71 | 0.023655 | 133.84 | 576.4 | 715.6
0.72 | 0.024333 | 135.18 | 578.2 | 716.8
0.73 | 0.025195 | 136.48 | 580.2 | 718.1
0.74 | 0.025993 | 137.79 | 581.6 | 719.6
0.75 | 0.026799 | 138.91 | 583.4 | 720.6
0.76 | 0.027767 | 140.34 | 585 | 721.7
0.77 | 0.028634 | 141.7 | 586.6 | 722.7
0.78 | 0.029541 | 143.01 | 588.2 | 723.5
0.79 | 0.030354 | 144.43 | 589.6 | 724.2
0.8 | 0.031393 | 145.64 | 590.9 | 724.9
0.81 | 0.03233 | 147.07 | 592.6 | 725.5
0.82 | 0.033245 | 148.45 | 593.6 | 726
0.83 | 0.034277 | 149.77 | 594.9 | 726.9
0.84 | 0.035323 | 151.17 | 596.2 | 727.7
0.85 | 0.036349 | 152.56 | 597.6 | 728.1
0.86 | 0.037268 | 153.93 | 598.6 | 728.5
0.87 | 0.038548 | 155.42 | 599.8 | 729
0.88 | 0.03952 | 156.79 | 600.7 | 729.5
0.89 | 0.040698 | 158.11 | 602.2 | 729.7
0.9 | 0.041622 | 159.59 | 603.1 | 729.9
0.91 | 0.042931 | 161.08 | 604.2 | 730.3
0.92 | 0.04392 | 162.42 | 605.2 | 731.1
0.93 | 0.045278 | 164.01 | 606.2 | 731.3
0.94 | 0.046425 | 165.33 | 607.3 | 731.5
0.95 | 0.04764 | 166.82 | 608.4 | 731.9
0.96 | 0.048955 | 168.4 | 609.4 | 732.3
0.97 | 0.050157 | 169.8 | 610.5 | 732.4
0.98 | 0.051439 | 171.32 | 611.5 | 732.9
0.99 | 0.052708 | 172.72 | 612.6 | 733.1
1 | 0.054074 | 174.24 | 613.6 | 733.5