## I-V Characteristic (mA-mm)
VDS (V) | VGS = -0.300 V | VGS = 0.100 V | VGS = 0.500 V | VGS = 0.900 V
0 | -3.6935e-05 | -0.5293 | -1.0652 | -5.295
0.01 | 0.0010192 | 7.724 | 15.49 | 12.466
0.02 | 0.0018024 | 15.406 | 32.281 | 30.677
0.03 | 0.0023714 | 22.53 | 48.494 | 48.256
0.04 | 0.0028542 | 29.01 | 65.24 | 66.31
0.05 | 0.0032124 | 34.961 | 81.14 | 83.78
0.06 | 0.0035048 | 40.387 | 97.25 | 101.14
0.07 | 0.0037379 | 45.111 | 113.4 | 118.65
0.08 | 0.0039309 | 49.437 | 128.86 | 135.8
0.09 | 0.004173 | 53.095 | 144.64 | 153.26
0.1 | 0.00441 | 56.541 | 160.01 | 169.82
0.11 | 0.0045169 | 59.13 | 175.2 | 186.86
0.12 | 0.0046953 | 61.84 | 190 | 203.62
0.13 | 0.0050094 | 64.08 | 204.84 | 219.95
0.14 | 0.0050437 | 66.08 | 219.25 | 236.14
0.15 | 0.0051268 | 68 | 233.4 | 252.49
0.16 | 0.0052422 | 69.36 | 247.12 | 268.27
0.17 | 0.0054592 | 71.06 | 260.76 | 283.66
0.18 | 0.0056213 | 72.07 | 274.05 | 299.34
0.19 | 0.005724 | 73.43 | 286.81 | 314.57
0.2 | 0.005965 | 74.51 | 299.44 | 329.46
0.21 | 0.006157 | 75.48 | 311.64 | 344.06
0.22 | 0.0062 | 76.7 | 323.3 | 358.52
0.23 | 0.006374 | 77.4 | 334.96 | 373.06
0.24 | 0.006687 | 78.72 | 346.03 | 386.64
0.25 | 0.006783 | 79.46 | 356.67 | 400.31
0.26 | 0.007063 | 80.69 | 366.88 | 413.8
0.27 | 0.007089 | 81.62 | 376.87 | 426.85
0.28 | 0.007445 | 82.74 | 386.52 | 439.7
0.29 | 0.007609 | 84.05 | 395.57 | 452.29
0.3 | 0.007986 | 85.04 | 404.34 | 464.47
0.31 | 0.008052 | 86.41 | 412.97 | 476.38
0.32 | 0.008085 | 87.35 | 421.02 | 488.06
0.33 | 0.008388 | 88.54 | 428.74 | 499.58
0.34 | 0.008619 | 89.7 | 436.19 | 510.66
0.35 | 0.008987 | 90.73 | 443.28 | 521.21
0.36 | 0.009186 | 91.92 | 450.04 | 531.73
0.37 | 0.00949 | 92.84 | 456.46 | 542.07
0.38 | 0.009462 | 94.03 | 462.58 | 551.71
0.39 | 0.00988 | 95.03 | 468.44 | 561.07
0.4 | 0.010034 | 96.17 | 474.09 | 570.3
0.41 | 0.010321 | 97.15 | 479.39 | 579
0.42 | 0.010605 | 98.21 | 484.44 | 587.8
0.43 | 0.010828 | 99.27 | 489.38 | 595.6
0.44 | 0.01115 | 100.38 | 494.08 | 603.6
0.45 | 0.011506 | 101.5 | 498.53 | 611.1
0.46 | 0.011898 | 102.4 | 502.83 | 618.6
0.47 | 0.012073 | 103.55 | 506.98 | 625.3
0.48 | 0.012397 | 104.71 | 511.09 | 632.3
0.49 | 0.012836 | 105.73 | 514.9 | 638.5
0.5 | 0.013096 | 106.91 | 518.68 | 644.5
0.51 | 0.013678 | 107.9 | 522.32 | 650.3
0.52 | 0.014629 | 109.1 | 525.94 | 655.7
0.53 | 0.015275 | 110.21 | 529.38 | 661.2
0.54 | 0.015732 | 111.36 | 532.65 | 666.1
0.55 | 0.017397 | 112.46 | 535.97 | 670.9
0.56 | 0.017212 | 113.6 | 539.1 | 675.4
0.57 | 0.0175 | 114.85 | 542.19 | 679.3
0.58 | 0.018129 | 115.99 | 545.15 | 683.8
0.59 | 0.019077 | 117.31 | 548.02 | 687.4
0.6 | 0.020125 | 118.27 | 550.91 | 690.7
0.61 | 0.021127 | 119.65 | 553.58 | 694
0.62 | 0.022583 | 120.9 | 556.21 | 697.1
0.63 | 0.022845 | 122.09 | 558.72 | 700
0.64 | 0.024481 | 123.43 | 561.26 | 702.9
0.65 | 0.025203 | 124.58 | 563.57 | 705.3
0.66 | 0.026621 | 125.87 | 565.92 | 707.4
0.67 | 0.028219 | 127.16 | 568.12 | 709.6
0.68 | 0.028817 | 128.35 | 569.9 | 711.6
0.69 | 0.030318 | 129.69 | 572.3 | 713.7
0.7 | 0.031337 | 130.94 | 574.1 | 715.1
0.71 | 0.034513 | 132.18 | 575.9 | 716.4
0.72 | 0.033931 | 133.52 | 578 | 718
0.73 | 0.037071 | 134.79 | 579.6 | 719.5
0.74 | 0.038251 | 135.95 | 581.6 | 720.4
0.75 | 0.03963 | 137.27 | 583 | 721.6
0.76 | 0.041981 | 138.66 | 584.8 | 722.1
0.77 | 0.042954 | 139.93 | 586.2 | 723.5
0.78 | 0.045418 | 141.24 | 587.4 | 724
0.79 | 0.046258 | 142.46 | 589.2 | 725.1
0.8 | 0.050197 | 143.88 | 590.4 | 725.6
0.81 | 0.049905 | 145.23 | 591.8 | 726.5
0.82 | 0.053504 | 146.6 | 593 | 727.1
0.83 | 0.054671 | 147.93 | 594.2 | 727.5
0.84 | 0.05808 | 149.26 | 595.8 | 728.3
0.85 | 0.05848 | 150.64 | 596.8 | 728.7
0.86 | 0.06054 | 152.08 | 597.8 | 728.9
0.87 | 0.06436 | 153.45 | 599.2 | 729.7
0.88 | 0.0684 | 154.76 | 600.3 | 729.9
0.89 | 0.06684 | 156.25 | 601.4 | 730.3
0.9 | 0.06663 | 157.61 | 602.4 | 730.9
0.91 | 0.07102 | 159.08 | 603.5 | 731.3
0.92 | 0.07287 | 160.52 | 604.5 | 731.5
0.93 | 0.07517 | 161.76 | 605.6 | 731.6
0.94 | 0.07803 | 163.31 | 606.7 | 732.2
0.95 | 0.07808 | 164.77 | 607.8 | 732.5
0.96 | 0.08306 | 166.23 | 608.6 | 732.7
0.97 | 0.08306 | 167.77 | 609.9 | 733.1
0.98 | 0.08473 | 169.08 | 610.6 | 733.3
0.99 | 0.08947 | 170.61 | 611.9 | 733.5
1 | 0.09137 | 172.07 | 612.6 | 733.9