## I-V Characteristic (mA-mm)
VDS (V) | VGS = -0.300 V | VGS = 0.100 V | VGS = 0.500 V | VGS = 0.900 V
0 | -2.0636e-05 | -0.513 | -1.1417 | -5.384
0.01 | 0.00077 | 7.639 | 15.572 | 12.51
0.02 | 0.0013553 | 15.241 | 32.008 | 30.25
0.03 | 0.0017748 | 22.357 | 48.348 | 48.256
0.04 | 0.0021189 | 28.817 | 64.72 | 65.81
0.05 | 0.0023723 | 34.748 | 80.83 | 83.56
0.06 | 0.0025772 | 39.987 | 96.93 | 100.9
0.07 | 0.0027757 | 44.775 | 113.09 | 118.35
0.08 | 0.0029011 | 49.018 | 128.57 | 135.48
0.09 | 0.0030652 | 52.692 | 144.18 | 152.38
0.1 | 0.0031798 | 56.068 | 159.39 | 169.7
0.11 | 0.0032907 | 58.58 | 174.63 | 186.39
0.12 | 0.0034307 | 61.27 | 189.69 | 202.89
0.13 | 0.0035102 | 63.4 | 204.14 | 219.35
0.14 | 0.0036768 | 65.52 | 218.43 | 235.49
0.15 | 0.0037679 | 67.2 | 232.64 | 251.77
0.16 | 0.0038954 | 68.77 | 246.36 | 267.44
0.17 | 0.0040303 | 70.29 | 259.89 | 283.01
0.18 | 0.004115 | 71.29 | 272.89 | 298.32
0.19 | 0.0042932 | 72.81 | 285.89 | 313.75
0.2 | 0.0043786 | 73.57 | 298.36 | 328.55
0.21 | 0.0045178 | 74.86 | 310.48 | 343.22
0.22 | 0.0046616 | 75.8 | 322.28 | 357.55
0.23 | 0.0047649 | 76.6 | 333.85 | 371.81
0.24 | 0.0049533 | 77.81 | 344.75 | 385.87
0.25 | 0.005032 | 78.52 | 355.42 | 399.31
0.26 | 0.0052191 | 79.75 | 365.79 | 412.59
0.27 | 0.0053547 | 80.69 | 375.66 | 425.79
0.28 | 0.0054646 | 81.88 | 385.11 | 438.48
0.29 | 0.0056603 | 82.82 | 394.22 | 451.1
0.3 | 0.005676 | 83.99 | 402.99 | 463.24
0.31 | 0.005931 | 85.17 | 411.48 | 475.26
0.32 | 0.006026 | 86.26 | 419.44 | 486.77
0.33 | 0.006262 | 87.54 | 427.2 | 498.24
0.34 | 0.006409 | 88.45 | 434.62 | 509.23
0.35 | 0.006581 | 89.62 | 441.66 | 519.95
0.36 | 0.006782 | 90.72 | 448.38 | 530.34
0.37 | 0.006938 | 91.8 | 454.83 | 540.42
0.38 | 0.007174 | 92.89 | 460.92 | 550.37
0.39 | 0.007293 | 93.88 | 466.74 | 559.71
0.4 | 0.007562 | 94.92 | 472.3 | 568.85
0.41 | 0.007685 | 95.97 | 477.58 | 577.4
0.42 | 0.007982 | 96.99 | 482.71 | 586.2
0.43 | 0.008102 | 98.04 | 487.5 | 594.2
0.44 | 0.008396 | 99.11 | 492.21 | 602.2
0.45 | 0.00863 | 100.09 | 496.62 | 609.8
0.46 | 0.008817 | 101.2 | 500.94 | 616.7
0.47 | 0.009142 | 102.37 | 505.07 | 623.6
0.48 | 0.009372 | 103.2 | 509.04 | 630.2
0.49 | 0.009722 | 104.4 | 512.97 | 636.5
0.5 | 0.009914 | 105.49 | 516.65 | 642.5
0.51 | 0.010321 | 106.61 | 520.3 | 648.5
0.52 | 0.010572 | 107.73 | 523.75 | 653.8
0.53 | 0.010967 | 108.78 | 527.29 | 659
0.54 | 0.01127 | 110.05 | 530.58 | 664.2
0.55 | 0.011703 | 111.1 | 533.77 | 669
0.56 | 0.01212 | 112.17 | 536.94 | 673.3
0.57 | 0.012447 | 113.38 | 540 | 677.6
0.58 | 0.012953 | 114.52 | 542.98 | 681.3
0.59 | 0.013372 | 115.71 | 545.77 | 685.2
0.6 | 0.013897 | 116.91 | 548.6 | 688.8
0.61 | 0.014284 | 118.16 | 551.37 | 692
0.62 | 0.014821 | 119.24 | 553.93 | 695.2
0.63 | 0.015339 | 120.48 | 556.51 | 698
0.64 | 0.015838 | 121.78 | 558.84 | 700.5
0.65 | 0.016463 | 122.92 | 561.29 | 703.2
0.66 | 0.017007 | 124.3 | 563.58 | 705.5
0.67 | 0.017585 | 125.42 | 565.83 | 707.4
0.68 | 0.01814 | 126.7 | 567.96 | 709.4
0.69 | 0.018791 | 127.93 | 569.98 | 711.2
0.7 | 0.019375 | 129.18 | 571.9 | 712.8
0.71 | 0.020061 | 130.43 | 573.7 | 714.4
0.72 | 0.020704 | 131.68 | 575.4 | 715.7
0.73 | 0.021394 | 132.93 | 577 | 717
0.74 | 0.022075 | 134.21 | 578.9 | 718.1
0.75 | 0.022673 | 135.45 | 580.5 | 719.2
0.76 | 0.023486 | 136.69 | 582.2 | 720.1
0.77 | 0.024243 | 138.03 | 583.7 | 720.8
0.78 | 0.025045 | 139.31 | 585.2 | 721.8
0.79 | 0.025619 | 140.63 | 586.6 | 722.6
0.8 | 0.026558 | 141.94 | 587.8 | 723.3
0.81 | 0.027315 | 143.1 | 589.4 | 724
0.82 | 0.028122 | 144.56 | 590.6 | 724.7
0.83 | 0.02892 | 145.85 | 591.6 | 725.3
0.84 | 0.029836 | 147.19 | 593.3 | 725.5
0.85 | 0.030692 | 148.54 | 594.2 | 726.1
0.86 | 0.031467 | 149.83 | 595.4 | 726.6
0.87 | 0.032523 | 151.26 | 596.8 | 727.1
0.88 | 0.033355 | 152.68 | 597.8 | 727.5
0.89 | 0.034414 | 154.02 | 598.8 | 728.1
0.9 | 0.035201 | 155.37 | 599.8 | 728.3
0.91 | 0.03619 | 156.84 | 601 | 728.7
0.92 | 0.037152 | 158.16 | 602 | 729
0.93 | 0.038108 | 159.6 | 603 | 729.1
0.94 | 0.03924 | 160.99 | 603.8 | 729.7
0.95 | 0.04009 | 162.27 | 605.1 | 730.1
0.96 | 0.041313 | 163.85 | 606 | 729.9
0.97 | 0.042193 | 165.3 | 607.1 | 730.4
0.98 | 0.043332 | 166.7 | 608.3 | 730.9
0.99 | 0.044484 | 168.2 | 609 | 731.3
1 | 0.04565 | 169.5 | 610 | 731.5