## I-V Characteristic (mA-mm)
VDS (V) | VGS = -0.300 V | VGS = 0.100 V | VGS = 0.500 V | VGS = 0.900 V
0 | -2.0807e-05 | -0.51821 | -1.0235 | -5.41
0.01 | 0.0007669 | 7.623 | 15.608 | 12.59
0.02 | 0.0013444 | 15.301 | 31.966 | 30.482
0.03 | 0.0017849 | 22.275 | 48.635 | 48.25
0.04 | 0.0020993 | 28.797 | 64.82 | 66.08
0.05 | 0.0023726 | 34.621 | 81.41 | 83.71
0.06 | 0.0025765 | 39.997 | 97.27 | 101.14
0.07 | 0.0027403 | 44.674 | 113.21 | 118.59
0.08 | 0.0029152 | 48.984 | 129.03 | 135.99
0.09 | 0.0030184 | 52.598 | 144.58 | 153.08
0.1 | 0.0031787 | 55.836 | 159.95 | 169.98
0.11 | 0.0032794 | 58.52 | 175.17 | 186.9
0.12 | 0.0034074 | 61.05 | 190.1 | 203.74
0.13 | 0.0035358 | 63.41 | 204.77 | 220.34
0.14 | 0.0036185 | 65.24 | 219.21 | 236.26
0.15 | 0.0037821 | 67.14 | 233.38 | 252.51
0.16 | 0.0038536 | 68.55 | 247.24 | 268.4
0.17 | 0.0039924 | 70.04 | 260.55 | 283.76
0.18 | 0.0041188 | 71.24 | 273.73 | 299.38
0.19 | 0.0042273 | 72.37 | 286.97 | 314.71
0.2 | 0.0043959 | 73.69 | 299.38 | 329.54
0.21 | 0.0044707 | 74.46 | 311.39 | 344.2
0.22 | 0.0046453 | 75.72 | 323.24 | 358.69
0.23 | 0.0047621 | 76.48 | 334.75 | 373.06
0.24 | 0.0048708 | 77.63 | 345.76 | 386.87
0.25 | 0.0050629 | 78.56 | 356.38 | 400.53
0.26 | 0.0051537 | 79.46 | 366.74 | 413.92
0.27 | 0.0053363 | 80.63 | 376.69 | 427.2
0.28 | 0.005458 | 81.62 | 386.19 | 439.83
0.29 | 0.0056121 | 82.91 | 395.34 | 452.48
0.3 | 0.005661 | 83.9 | 404.15 | 464.68
0.31 | 0.005895 | 85.13 | 412.52 | 476.56
0.32 | 0.006027 | 86.11 | 420.6 | 488.42
0.33 | 0.006229 | 87.39 | 428.5 | 499.79
0.34 | 0.006419 | 88.48 | 435.85 | 510.81
0.35 | 0.006566 | 89.51 | 442.76 | 521.44
0.36 | 0.006785 | 90.7 | 449.55 | 531.91
0.37 | 0.006917 | 91.54 | 456.04 | 542.19
0.38 | 0.007184 | 92.75 | 462.14 | 551.91
0.39 | 0.00729 | 93.76 | 467.94 | 561.26
0.4 | 0.007563 | 94.92 | 473.49 | 570.3
0.41 | 0.007705 | 95.91 | 478.83 | 579.1
0.42 | 0.007913 | 96.95 | 483.96 | 587.6
0.43 | 0.008143 | 97.95 | 488.73 | 595.9
0.44 | 0.008388 | 99.07 | 493.43 | 603.8
0.45 | 0.008647 | 100.08 | 497.88 | 611.4
0.46 | 0.008834 | 101.14 | 502.27 | 618.7
0.47 | 0.009152 | 102.16 | 506.34 | 625.7
0.48 | 0.009335 | 103.27 | 510.35 | 632.1
0.49 | 0.00969 | 104.3 | 514.29 | 638.7
0.5 | 0.009898 | 105.48 | 518.04 | 644.7
0.51 | 0.01028 | 106.41 | 521.7 | 650.3
0.52 | 0.010562 | 107.67 | 525.17 | 655.8
0.53 | 0.010906 | 108.8 | 528.68 | 661.3
0.54 | 0.011298 | 109.9 | 531.99 | 666.1
0.55 | 0.011641 | 111.14 | 535.21 | 670.7
0.56 | 0.012144 | 112.13 | 538.44 | 675.4
0.57 | 0.012426 | 113.41 | 541.36 | 679.8
0.58 | 0.012961 | 114.56 | 544.41 | 683.8
0.59 | 0.013331 | 115.72 | 547.3 | 687.2
0.6 | 0.013842 | 116.87 | 550.1 | 690.8
0.61 | 0.014357 | 118.09 | 552.73 | 694
0.62 | 0.014854 | 119.23 | 555.4 | 697.2
0.63 | 0.015338 | 120.6 | 558.01 | 700
0.64 | 0.015782 | 121.86 | 560.41 | 702.9
0.65 | 0.016467 | 122.96 | 562.81 | 705.3
0.66 | 0.016945 | 124.23 | 565 | 707.4
0.67 | 0.017644 | 125.51 | 567.28 | 709.6
0.68 | 0.018091 | 126.73 | 569.43 | 711.4
0.69 | 0.01877 | 128.1 | 571.3 | 713.3
0.7 | 0.019442 | 129.22 | 573.4 | 714.8
0.71 | 0.020007 | 130.53 | 575 | 716.2
0.72 | 0.020712 | 131.8 | 577 | 717.8
0.73 | 0.021415 | 133.08 | 578.6 | 718.9
0.74 | 0.022171 | 134.36 | 580.4 | 720
0.75 | 0.022772 | 135.55 | 582.1 | 721.3
0.76 | 0.023598 | 136.89 | 583.7 | 722.1
0.77 | 0.024266 | 138.19 | 585.1 | 722.9
0.78 | 0.025131 | 139.53 | 586.6 | 724
0.79 | 0.025844 | 140.68 | 588.2 | 724.9
0.8 | 0.026654 | 142.02 | 589.4 | 725.3
0.81 | 0.027413 | 143.36 | 591 | 725.9
0.82 | 0.028095 | 144.69 | 592.2 | 726.5
0.83 | 0.029058 | 146.15 | 593.6 | 727.1
0.84 | 0.02998 | 147.29 | 594.3 | 727.7
0.85 | 0.030899 | 148.81 | 595.8 | 728.3
0.86 | 0.0316 | 150.14 | 597.2 | 728.7
0.87 | 0.032653 | 151.48 | 598.1 | 729.1
0.88 | 0.033408 | 152.92 | 599.2 | 729.5
0.89 | 0.034495 | 154.19 | 600.4 | 730.1
0.9 | 0.035472 | 155.73 | 601.4 | 730.3
0.91 | 0.036442 | 157.11 | 602.6 | 730.6
0.92 | 0.037405 | 158.48 | 603.4 | 731.1
0.93 | 0.038226 | 159.8 | 604.6 | 731.1
0.94 | 0.039409 | 161.34 | 605.8 | 731.5
0.95 | 0.040457 | 162.74 | 606.7 | 732
0.96 | 0.041467 | 164.21 | 607.7 | 732.2
0.97 | 0.042439 | 165.67 | 608.6 | 732.4
0.98 | 0.043541 | 166.98 | 609.9 | 732.9
0.99 | 0.044759 | 168.46 | 610.7 | 733.3
1 | 0.045686 | 169.94 | 611.9 | 733.4