## I-V Characteristic (mA-mm)
VDS (V) | VGS = -0.300 V | VGS = 0.100 V | VGS = 0.500 V | VGS = 0.900 V
0 | -3.7283e-05 | -0.509 | -0.9914 | -5.008
0.01 | 0.0008805 | 7.788 | 15.582 | 12.695
0.02 | 0.0015688 | 15.495 | 32.113 | 30.505
0.03 | 0.0020634 | 22.664 | 48.483 | 48.25
0.04 | 0.0024629 | 29.385 | 64.98 | 66.14
0.05 | 0.0027776 | 35.299 | 81.03 | 83.57
0.06 | 0.0029982 | 40.775 | 97.16 | 101.01
0.07 | 0.0032281 | 45.593 | 113.14 | 118.79
0.08 | 0.0033888 | 50.012 | 128.92 | 135.75
0.09 | 0.0035664 | 53.741 | 144.51 | 152.72
0.1 | 0.0037386 | 57 | 159.91 | 169.76
0.11 | 0.0038595 | 60.21 | 175.03 | 186.57
0.12 | 0.0040419 | 62.69 | 190.02 | 203.43
0.13 | 0.0041364 | 65.17 | 204.9 | 219.64
0.14 | 0.0043105 | 67.06 | 219.04 | 235.82
0.15 | 0.0044438 | 68.97 | 233.28 | 252.11
0.16 | 0.004574 | 70.55 | 247.1 | 267.76
0.17 | 0.0047677 | 71.99 | 260.51 | 283.43
0.18 | 0.0048616 | 73.53 | 273.83 | 298.8
0.19 | 0.0050523 | 74.49 | 286.76 | 313.97
0.2 | 0.0051804 | 75.96 | 299.33 | 328.83
0.21 | 0.0053432 | 76.72 | 311.48 | 343.67
0.22 | 0.0055498 | 77.96 | 323.31 | 357.95
0.23 | 0.0056512 | 79.01 | 334.93 | 372.18
0.24 | 0.005783 | 79.83 | 345.92 | 386.04
0.25 | 0.006002 | 81.23 | 356.57 | 399.61
0.26 | 0.006202 | 82.01 | 366.98 | 413.14
0.27 | 0.006343 | 83.37 | 377.05 | 426.13
0.28 | 0.006573 | 84.46 | 386.47 | 438.93
0.29 | 0.006709 | 85.61 | 395.68 | 451.52
0.3 | 0.00698 | 86.76 | 404.52 | 463.55
0.31 | 0.007108 | 88.01 | 413.01 | 475.75
0.32 | 0.007369 | 89.17 | 421.12 | 487.2
0.33 | 0.007512 | 90.34 | 428.93 | 498.59
0.34 | 0.007738 | 91.56 | 436.42 | 509.56
0.35 | 0.007952 | 92.5 | 443.45 | 520.38
0.36 | 0.008159 | 93.69 | 450.21 | 530.83
0.37 | 0.008434 | 94.95 | 456.72 | 540.91
0.38 | 0.00859 | 95.97 | 462.95 | 550.61
0.39 | 0.008896 | 97.13 | 468.72 | 560.07
0.4 | 0.009056 | 98.04 | 474.41 | 569.43
0.41 | 0.009395 | 99.25 | 479.72 | 577.8
0.42 | 0.009569 | 100.38 | 484.89 | 586.4
0.43 | 0.009891 | 101.4 | 489.77 | 594.6
0.44 | 0.010161 | 102.52 | 494.44 | 602.6
0.45 | 0.01043 | 103.52 | 499 | 610.3
0.46 | 0.010789 | 104.71 | 503.31 | 617.2
0.47 | 0.011061 | 105.81 | 507.44 | 624.3
0.48 | 0.011457 | 106.97 | 511.53 | 630.9
0.49 | 0.011692 | 107.92 | 515.43 | 637.3
0.5 | 0.012172 | 109.09 | 519.26 | 643.5
0.51 | 0.012434 | 110.2 | 522.86 | 648.9
0.52 | 0.012929 | 111.38 | 526.45 | 654.5
0.53 | 0.013344 | 112.64 | 529.92 | 659.7
0.54 | 0.013805 | 113.6 | 533.31 | 664.9
0.55 | 0.014255 | 114.9 | 536.56 | 669.7
0.56 | 0.014695 | 116.09 | 539.76 | 674.1
0.57 | 0.01532 | 117.3 | 542.83 | 678.2
0.58 | 0.015797 | 118.52 | 545.88 | 682.2
0.59 | 0.016496 | 119.62 | 548.74 | 686.2
0.6 | 0.016935 | 120.94 | 551.49 | 689.6
0.61 | 0.017623 | 122.22 | 554.29 | 693
0.62 | 0.018201 | 123.44 | 557.01 | 696.2
0.63 | 0.018791 | 124.63 | 559.49 | 699
0.64 | 0.019539 | 125.9 | 562.11 | 701.6
0.65 | 0.0202 | 127.17 | 564.34 | 704.1
0.66 | 0.020973 | 128.5 | 566.72 | 706.4
0.67 | 0.021594 | 129.79 | 568.99 | 708.5
0.68 | 0.022464 | 130.96 | 571.1 | 710.5
0.69 | 0.023204 | 132.28 | 573.1 | 712.5
0.7 | 0.02404 | 133.68 | 575 | 713.8
0.71 | 0.024745 | 134.96 | 577 | 715.7
0.72 | 0.025637 | 136.21 | 578.8 | 716.9
0.73 | 0.026571 | 137.49 | 580.5 | 718.3
0.74 | 0.027312 | 138.81 | 582.2 | 719.4
0.75 | 0.028333 | 140.16 | 584 | 720.6
0.76 | 0.029142 | 141.48 | 585.6 | 721.7
0.77 | 0.03019 | 142.78 | 587 | 722.6
0.78 | 0.030958 | 144.14 | 588.6 | 723.5
0.79 | 0.031973 | 145.42 | 590.1 | 724.2
0.8 | 0.032997 | 146.81 | 591.4 | 725.1
0.81 | 0.033975 | 148.09 | 592.8 | 725.5
0.82 | 0.03505 | 149.41 | 594.2 | 726
0.83 | 0.036181 | 150.92 | 595.4 | 726.7
0.84 | 0.037224 | 152.28 | 596.6 | 727.5
0.85 | 0.038192 | 153.68 | 597.8 | 728.1
0.86 | 0.039397 | 155.16 | 599 | 728.2
0.87 | 0.040647 | 156.39 | 600.5 | 729
0.88 | 0.041788 | 157.87 | 601.2 | 729.3
0.89 | 0.042748 | 159.29 | 602.6 | 729.7
0.9 | 0.044053 | 160.78 | 603.8 | 730.3
0.91 | 0.04517 | 162.2 | 604.6 | 730.5
0.92 | 0.046445 | 163.58 | 605.8 | 731.1
0.93 | 0.047825 | 165.11 | 607.1 | 731.5
0.94 | 0.04902 | 166.53 | 608.1 | 731.5
0.95 | 0.050348 | 168.04 | 609 | 731.9
0.96 | 0.051496 | 169.24 | 610.2 | 732.2
0.97 | 0.053144 | 170.88 | 611 | 732.4
0.98 | 0.054305 | 172.4 | 612.2 | 732.9
0.99 | 0.055719 | 173.79 | 613.3 | 732.9
1 | 0.056923 | 175.39 | 614 | 733.5