## I-V Characteristic (mA-mm)
VDS (V) | VGS = -0.300 V | VGS = 0.100 V | VGS = 0.500 V | VGS = 0.900 V
0 | -2.0979e-05 | -0.50418 | -0.8384 | -5.397
0.01 | 0.0007803 | 7.71 | 15.676 | 12.563
0.02 | 0.0013789 | 15.452 | 32.236 | 30.783
0.03 | 0.0018039 | 22.458 | 48.762 | 48.497
0.04 | 0.0021555 | 29.061 | 65.26 | 66.68
0.05 | 0.0024032 | 34.923 | 81.72 | 84.09
0.06 | 0.0026118 | 40.271 | 97.75 | 101.65
0.07 | 0.0028061 | 45.082 | 113.96 | 119.45
0.08 | 0.0029282 | 49.294 | 129.77 | 136.53
0.09 | 0.0030948 | 53.098 | 145.34 | 153.93
0.1 | 0.0032096 | 56.218 | 160.76 | 170.92
0.11 | 0.0033381 | 59.17 | 176.27 | 187.99
0.12 | 0.003478 | 61.57 | 191.22 | 204.7
0.13 | 0.0035706 | 64.03 | 205.91 | 221.35
0.14 | 0.0037196 | 65.86 | 220.23 | 237.74
0.15 | 0.0038027 | 67.7 | 234.68 | 253.93
0.16 | 0.0039211 | 69.32 | 248.68 | 269.73
0.17 | 0.0040704 | 70.55 | 262.07 | 285.56
0.18 | 0.0041686 | 72.09 | 275.27 | 301.19
0.19 | 0.004343 | 72.99 | 288.4 | 316.41
0.2 | 0.0044191 | 74.29 | 300.91 | 331.42
0.21 | 0.0045807 | 75.24 | 313.13 | 346.23
0.22 | 0.0047042 | 76.2 | 325.09 | 360.54
0.23 | 0.0048056 | 77.24 | 336.57 | 375.21
0.24 | 0.0049991 | 78.12 | 347.67 | 389.07
0.25 | 0.0050865 | 79.32 | 358.47 | 402.75
0.26 | 0.0052613 | 80.13 | 368.79 | 416.18
0.27 | 0.005402 | 81.43 | 378.79 | 429.54
0.28 | 0.0055397 | 82.3 | 388.25 | 442.44
0.29 | 0.005648 | 83.54 | 397.64 | 454.93
0.3 | 0.005889 | 84.74 | 406.44 | 467.23
0.31 | 0.00597 | 85.81 | 414.9 | 479.41
0.32 | 0.006201 | 87.11 | 423.03 | 491.11
0.33 | 0.006319 | 88.01 | 430.86 | 502.5
0.34 | 0.006533 | 89.26 | 438.28 | 513.7
0.35 | 0.006685 | 90.25 | 445.32 | 524.48
0.36 | 0.006886 | 91.4 | 452.2 | 534.93
0.37 | 0.007083 | 92.41 | 458.66 | 545.21
0.38 | 0.007218 | 93.49 | 464.82 | 554.99
0.39 | 0.007494 | 94.68 | 470.62 | 564.52
0.4 | 0.007612 | 95.63 | 476.24 | 573.9
0.41 | 0.007907 | 96.75 | 481.68 | 582.6
0.42 | 0.008025 | 97.76 | 486.7 | 591
0.43 | 0.00831 | 98.89 | 491.6 | 599.2
0.44 | 0.008464 | 99.9 | 496.32 | 607.4
0.45 | 0.008751 | 101.03 | 500.83 | 614.7
0.46 | 0.008999 | 102.14 | 505.15 | 622
0.47 | 0.009252 | 103.01 | 509.3 | 629.1
0.48 | 0.009573 | 104.19 | 513.37 | 635.9
0.49 | 0.009747 | 105.27 | 517.2 | 641.9
0.5 | 0.010147 | 106.35 | 520.99 | 648.3
0.51 | 0.010375 | 107.53 | 524.63 | 653.9
0.52 | 0.010786 | 108.6 | 528.18 | 659.4
0.53 | 0.011061 | 109.71 | 531.72 | 664.7
0.54 | 0.011524 | 110.87 | 534.97 | 669.4
0.55 | 0.011881 | 112.06 | 538.24 | 674.4
0.56 | 0.012275 | 113.12 | 541.41 | 678.8
0.57 | 0.012723 | 114.31 | 544.49 | 683
0.58 | 0.013123 | 115.54 | 547.41 | 687.2
0.59 | 0.013675 | 116.73 | 550.34 | 690.8
0.6 | 0.014024 | 118.01 | 553.13 | 694.4
0.61 | 0.014596 | 118.99 | 555.84 | 697.6
0.62 | 0.015031 | 120.37 | 558.52 | 700.5
0.63 | 0.015641 | 121.62 | 560.91 | 703.6
0.64 | 0.016167 | 122.78 | 563.49 | 706.1
0.65 | 0.016691 | 124.14 | 565.85 | 708.7
0.66 | 0.017287 | 125.21 | 568.16 | 710.8
0.67 | 0.017797 | 126.57 | 570.1 | 713
0.68 | 0.01855 | 127.85 | 572.3 | 715.1
0.69 | 0.019097 | 129.05 | 574.6 | 716.5
0.7 | 0.01983 | 130.32 | 576.4 | 718.5
0.71 | 0.020393 | 131.64 | 578.1 | 719.7
0.72 | 0.021126 | 132.92 | 580.2 | 721.2
0.73 | 0.021731 | 134.17 | 581.8 | 722.1
0.74 | 0.022502 | 135.48 | 583.4 | 723.6
0.75 | 0.023176 | 136.59 | 585.2 | 724.7
0.76 | 0.023934 | 138.01 | 586.8 | 725.5
0.77 | 0.024745 | 139.32 | 588.2 | 726.5
0.78 | 0.025425 | 140.63 | 589.8 | 727.1
0.79 | 0.026271 | 142.02 | 591 | 727.9
0.8 | 0.027089 | 143.12 | 592.6 | 728.7
0.81 | 0.02786 | 144.62 | 593.8 | 729.2
0.82 | 0.028651 | 145.88 | 595.2 | 729.9
0.83 | 0.029645 | 147.23 | 596.8 | 730.6
0.84 | 0.030485 | 148.66 | 597.7 | 731.1
0.85 | 0.031275 | 149.94 | 599 | 731.5
0.86 | 0.03229 | 151.32 | 600.2 | 731.9
0.87 | 0.033109 | 152.76 | 601 | 732.5
0.88 | 0.034164 | 154.13 | 602.2 | 732.9
0.89 | 0.034861 | 155.43 | 603.5 | 733.1
0.9 | 0.035932 | 156.85 | 604.4 | 733.5
0.91 | 0.036998 | 158.34 | 605.6 | 733.9
0.92 | 0.037963 | 159.69 | 606.6 | 734.5
0.93 | 0.038969 | 161.24 | 607.6 | 734.5
0.94 | 0.040015 | 162.4 | 609 | 734.7
0.95 | 0.041112 | 163.95 | 609.9 | 735.1
0.96 | 0.041936 | 165.45 | 610.8 | 735.1
0.97 | 0.043261 | 166.89 | 611.9 | 735.5
0.98 | 0.044353 | 168.42 | 612.9 | 736.1
0.99 | 0.045625 | 169.7 | 613.8 | 736.1
1 | 0.046532 | 171.2 | 615 | 736.3