## I-V Characteristic (mA-mm)
VDS (V) | VGS = -0.300 V | VGS = 0.100 V | VGS = 0.500 V | VGS = 0.900 V
0 | -3.3856e-05 | -0.555 | -1.0577 | -5.23
0.01 | 0.0008144 | 7.736 | 15.592 | 12.903
0.02 | 0.0014471 | 15.506 | 32.282 | 30.773
0.03 | 0.0019023 | 22.551 | 48.747 | 48.594
0.04 | 0.0022698 | 29.204 | 65.2 | 66.58
0.05 | 0.0025494 | 35.074 | 81.55 | 84.08
0.06 | 0.002757 | 40.474 | 97.65 | 101.59
0.07 | 0.0029739 | 45.326 | 113.76 | 119.28
0.08 | 0.0031133 | 49.578 | 129.49 | 136.72
0.09 | 0.0032692 | 53.407 | 145.31 | 153.75
0.1 | 0.0034141 | 56.565 | 160.66 | 170.77
0.11 | 0.0035306 | 59.49 | 176.03 | 187.85
0.12 | 0.0036908 | 62.01 | 190.87 | 204.4
0.13 | 0.0037699 | 64.37 | 205.69 | 221.15
0.14 | 0.0039348 | 66.3 | 220.29 | 237.26
0.15 | 0.0040533 | 68.06 | 234.41 | 253.47
0.16 | 0.0041716 | 69.8 | 248.17 | 269.35
0.17 | 0.0043427 | 71.03 | 261.79 | 284.89
0.18 | 0.004436 | 72.65 | 274.9 | 300.56
0.19 | 0.0046064 | 73.58 | 287.98 | 315.69
0.2 | 0.0047231 | 74.86 | 300.62 | 330.64
0.21 | 0.0048744 | 75.89 | 312.77 | 345.42
0.22 | 0.0050354 | 76.8 | 324.63 | 359.95
0.23 | 0.0051277 | 78.08 | 336.23 | 374.2
0.24 | 0.0053332 | 78.72 | 347.31 | 388.14
0.25 | 0.0054492 | 80.09 | 358 | 401.84
0.26 | 0.0055956 | 80.91 | 368.25 | 415.17
0.27 | 0.005705 | 82.16 | 378.37 | 428.5
0.28 | 0.005909 | 83.1 | 388 | 441.27
0.29 | 0.006088 | 84.35 | 397.12 | 453.71
0.3 | 0.006235 | 85.55 | 405.84 | 465.95
0.31 | 0.006473 | 86.65 | 414.49 | 477.92
0.32 | 0.006576 | 87.89 | 422.44 | 489.74
0.33 | 0.006851 | 88.83 | 430.37 | 501.05
0.34 | 0.006961 | 90.08 | 437.77 | 512.03
0.35 | 0.007213 | 91.18 | 444.85 | 522.78
0.36 | 0.007349 | 92.3 | 451.66 | 533.33
0.37 | 0.007603 | 93.46 | 458.09 | 543.4
0.38 | 0.00776 | 94.43 | 464.22 | 553.14
0.39 | 0.008005 | 95.47 | 470.08 | 562.63
0.4 | 0.008246 | 96.63 | 475.72 | 571.8
0.41 | 0.008375 | 97.67 | 481.07 | 580.5
0.42 | 0.00869 | 98.72 | 486.13 | 589
0.43 | 0.008821 | 99.8 | 491.02 | 597.4
0.44 | 0.009171 | 100.82 | 495.77 | 605
0.45 | 0.009341 | 101.95 | 500.2 | 612.7
0.46 | 0.009684 | 103.06 | 504.55 | 619.8
0.47 | 0.009918 | 104.02 | 508.59 | 626.5
0.48 | 0.010217 | 105.16 | 512.7 | 633.5
0.49 | 0.010575 | 106.21 | 516.53 | 639.7
0.5 | 0.010869 | 107.37 | 520.21 | 645.4
0.51 | 0.011285 | 108.53 | 523.89 | 651.6
0.52 | 0.011513 | 109.56 | 527.38 | 656.9
0.53 | 0.012027 | 110.78 | 530.85 | 662.1
0.54 | 0.012355 | 111.88 | 534.12 | 667.4
0.55 | 0.012847 | 113.04 | 537.35 | 671.8
0.56 | 0.013184 | 114.21 | 540.47 | 676.4
0.57 | 0.013679 | 115.33 | 543.51 | 680.4
0.58 | 0.014214 | 116.57 | 546.47 | 684.6
0.59 | 0.014586 | 117.75 | 549.37 | 688.4
0.6 | 0.01523 | 118.95 | 552.2 | 692
0.61 | 0.015739 | 120.05 | 554.76 | 695.2
0.62 | 0.016377 | 121.36 | 557.42 | 698.4
0.63 | 0.016819 | 122.7 | 560.01 | 701.3
0.64 | 0.017505 | 123.89 | 562.46 | 703.7
0.65 | 0.018082 | 125.23 | 564.9 | 706.4
0.66 | 0.01873 | 126.29 | 567.05 | 708.6
0.67 | 0.019326 | 127.68 | 569.29 | 710.8
0.68 | 0.020029 | 128.9 | 571.1 | 712.7
0.69 | 0.020725 | 130.17 | 573.4 | 714.4
0.7 | 0.021353 | 131.43 | 575 | 716
0.71 | 0.022151 | 132.7 | 577 | 717.6
0.72 | 0.022783 | 134.03 | 579 | 719.2
0.73 | 0.023658 | 135.32 | 580.6 | 720.4
0.74 | 0.02434 | 136.63 | 582.6 | 721.6
0.75 | 0.025119 | 137.75 | 584.4 | 722.4
0.76 | 0.025971 | 139.16 | 585.5 | 723.6
0.77 | 0.026766 | 140.47 | 587.2 | 724.5
0.78 | 0.027561 | 141.74 | 588.6 | 725.1
0.79 | 0.028471 | 143.15 | 590.2 | 726.3
0.8 | 0.029464 | 144.3 | 591.4 | 726.9
0.81 | 0.030183 | 145.76 | 593 | 727.4
0.82 | 0.031211 | 147.09 | 594.1 | 728.3
0.83 | 0.032079 | 148.45 | 595.6 | 728.7
0.84 | 0.033085 | 149.89 | 596.8 | 729.1
0.85 | 0.03401 | 151.12 | 597.8 | 729.7
0.86 | 0.03506 | 152.66 | 599.2 | 730.1
0.87 | 0.036099 | 153.97 | 600.2 | 730.5
0.88 | 0.036886 | 155.4 | 601.2 | 731.1
0.89 | 0.038021 | 156.67 | 602.6 | 731.5
0.9 | 0.03905 | 158.11 | 603.6 | 731.9
0.91 | 0.040304 | 159.56 | 604.4 | 732.2
0.92 | 0.04121 | 161.02 | 605.7 | 732.5
0.93 | 0.042146 | 162.47 | 606.8 | 732.9
0.94 | 0.043462 | 163.81 | 607.8 | 733.1
0.95 | 0.044585 | 165.35 | 609 | 733.5
0.96 | 0.045758 | 166.83 | 609.9 | 734.1
0.97 | 0.046877 | 168.2 | 610.8 | 734.5
0.98 | 0.048181 | 169.8 | 611.8 | 734.7
0.99 | 0.049234 | 171.07 | 613.1 | 734.7
1 | 0.050672 | 172.66 | 614 | 734.9