## I-V Characteristic (mA-mm)
VDS (V) | VGS = -0.300 V | VGS = 0.100 V | VGS = 0.500 V | VGS = 0.900 V
0 | -4.5128e-05 | -0.52495 | -1.1109 | -5.167
0.01 | 0.0009381 | 7.838 | 15.696 | 12.923
0.02 | 0.0016468 | 15.761 | 32.33 | 30.779
0.03 | 0.0021921 | 22.963 | 48.859 | 48.659
0.04 | 0.0026152 | 29.732 | 65.52 | 66.52
0.05 | 0.0029157 | 35.777 | 81.66 | 84.32
0.06 | 0.0032055 | 41.353 | 97.83 | 102.14
0.07 | 0.0033953 | 46.299 | 114.28 | 119.45
0.08 | 0.0036022 | 50.631 | 129.98 | 136.79
0.09 | 0.0037906 | 54.639 | 145.52 | 154.09
0.1 | 0.0039438 | 57.68 | 161.05 | 170.97
0.11 | 0.0041362 | 60.99 | 176.47 | 188.25
0.12 | 0.0042489 | 63.53 | 191.65 | 204.86
0.13 | 0.0044286 | 66.02 | 206.27 | 221.35
0.14 | 0.0045715 | 68.02 | 220.73 | 237.56
0.15 | 0.0046944 | 69.96 | 235.09 | 253.77
0.16 | 0.0048926 | 71.69 | 248.85 | 269.93
0.17 | 0.0049939 | 72.99 | 262.61 | 285.38
0.18 | 0.0051884 | 74.69 | 275.96 | 300.78
0.19 | 0.0053269 | 75.64 | 288.84 | 316.23
0.2 | 0.0055177 | 77.06 | 301.57 | 331.36
0.21 | 0.00563 | 78.04 | 313.98 | 345.87
0.22 | 0.005883 | 79.12 | 325.83 | 360.41
0.23 | 0.005994 | 80.23 | 337.35 | 374.8
0.24 | 0.006234 | 81.11 | 348.51 | 388.65
0.25 | 0.006356 | 82.5 | 359.4 | 402.44
0.26 | 0.006613 | 83.32 | 369.77 | 415.83
0.27 | 0.00675 | 84.63 | 379.81 | 428.97
0.28 | 0.006977 | 85.72 | 389.42 | 441.69
0.29 | 0.00717 | 86.98 | 398.69 | 454.22
0.3 | 0.007343 | 88.21 | 407.48 | 466.67
0.31 | 0.007618 | 89.39 | 416.15 | 478.55
0.32 | 0.007763 | 90.7 | 424.31 | 490.05
0.33 | 0.008056 | 91.72 | 432.13 | 501.62
0.34 | 0.008185 | 92.94 | 439.64 | 512.76
0.35 | 0.008498 | 94.05 | 446.83 | 523.37
0.36 | 0.00865 | 95.19 | 453.69 | 533.81
0.37 | 0.008931 | 96.29 | 460.18 | 543.94
0.38 | 0.009125 | 97.43 | 466.35 | 553.81
0.39 | 0.009378 | 98.6 | 472.34 | 563.34
0.4 | 0.009657 | 99.63 | 478.05 | 572.3
0.41 | 0.009842 | 100.78 | 483.38 | 581.2
0.42 | 0.010211 | 101.78 | 488.6 | 589.6
0.43 | 0.010403 | 102.94 | 493.57 | 597.8
0.44 | 0.010799 | 104.06 | 498.34 | 605.8
0.45 | 0.011 | 105.12 | 502.71 | 613.3
0.46 | 0.011412 | 106.31 | 507.13 | 620.6
0.47 | 0.011688 | 107.22 | 511.37 | 627.5
0.48 | 0.012036 | 108.45 | 515.41 | 633.9
0.49 | 0.012431 | 109.58 | 519.31 | 640.5
0.5 | 0.01279 | 110.69 | 523.11 | 646.2
0.51 | 0.013249 | 111.84 | 526.8 | 652.2
0.52 | 0.013572 | 112.9 | 530.41 | 657.8
0.53 | 0.014161 | 114.17 | 533.83 | 662.9
0.54 | 0.014557 | 115.38 | 537.16 | 667.7
0.55 | 0.015128 | 116.57 | 540.47 | 672.5
0.56 | 0.015657 | 117.69 | 543.72 | 677
0.57 | 0.01622 | 118.9 | 546.73 | 681.2
0.58 | 0.016776 | 120.19 | 549.77 | 685.2
0.59 | 0.017309 | 121.38 | 552.62 | 689.1
0.6 | 0.018082 | 122.68 | 555.52 | 692.8
0.61 | 0.018627 | 123.75 | 558.21 | 695.8
0.62 | 0.019446 | 125.15 | 560.86 | 698.8
0.63 | 0.019988 | 126.47 | 563.44 | 701.6
0.64 | 0.020808 | 127.67 | 565.93 | 704.6
0.65 | 0.021434 | 129.05 | 568.34 | 707
0.66 | 0.022162 | 130.21 | 570.5 | 709.2
0.67 | 0.023012 | 131.6 | 572.7 | 711.7
0.68 | 0.023803 | 132.84 | 574.9 | 713.3
0.69 | 0.024658 | 134.2 | 577 | 715.3
0.7 | 0.025412 | 135.41 | 578.9 | 716.8
0.71 | 0.026412 | 136.73 | 581.2 | 718.4
0.72 | 0.027171 | 138.03 | 582.8 | 719.7
0.73 | 0.02823 | 139.36 | 584.6 | 721.2
0.74 | 0.029077 | 140.72 | 586.4 | 722.4
0.75 | 0.029986 | 141.87 | 587.8 | 723.6
0.76 | 0.030938 | 143.34 | 589.4 | 724.7
0.77 | 0.031809 | 144.67 | 591 | 725.5
0.78 | 0.032913 | 146.06 | 592.4 | 726.5
0.79 | 0.03399 | 147.46 | 594 | 727.1
0.8 | 0.035065 | 148.62 | 595.1 | 727.9
0.81 | 0.036097 | 150.12 | 597 | 728.7
0.82 | 0.03735 | 151.48 | 598.2 | 729.1
0.83 | 0.038408 | 152.85 | 599.4 | 729.9
0.84 | 0.039499 | 154.24 | 600.7 | 730.3
0.85 | 0.040637 | 155.56 | 601.9 | 730.5
0.86 | 0.041849 | 157.01 | 603 | 731.3
0.87 | 0.043169 | 158.49 | 604.2 | 731.5
0.88 | 0.044095 | 159.99 | 605.4 | 732.3
0.89 | 0.045424 | 161.32 | 606.6 | 732.4
0.9 | 0.046765 | 162.74 | 607.6 | 733.1
0.91 | 0.048074 | 164.29 | 608.6 | 733.5
0.92 | 0.049256 | 165.7 | 609.9 | 734.1
0.93 | 0.050723 | 167.32 | 610.9 | 734.5
0.94 | 0.052035 | 168.58 | 611.8 | 734.3
0.95 | 0.053287 | 170.2 | 613.1 | 734.7
0.96 | 0.054687 | 171.73 | 614 | 735.1
0.97 | 0.056179 | 173.16 | 615 | 735.2
0.98 | 0.05758 | 174.71 | 616.3 | 735.7
0.99 | 0.05902 | 176.13 | 617 | 735.9
1 | 0.06061 | 177.72 | 618.2 | 736.3