## I-V Characteristic (mA-mm)
VDS (V) | VGS = -0.300 V | VGS = 0.100 V | VGS = 0.500 V | VGS = 0.900 V
0 | -5.349e-05 | -0.5057 | -1.1166 | -5.094
0.01 | 0.0010094 | 7.998 | 15.829 | 12.865
0.02 | 0.0018007 | 15.859 | 32.192 | 30.791
0.03 | 0.0023771 | 23.257 | 48.735 | 48.406
0.04 | 0.0028264 | 30.18 | 65.26 | 66.58
0.05 | 0.0032092 | 36.25 | 81.66 | 84.15
0.06 | 0.0034662 | 41.906 | 97.89 | 101.88
0.07 | 0.0037525 | 46.888 | 113.8 | 119.37
0.08 | 0.0039452 | 51.465 | 129.78 | 136.57
0.09 | 0.0041268 | 55.328 | 145.53 | 153.68
0.1 | 0.0043407 | 58.85 | 160.87 | 170.6
0.11 | 0.0044765 | 61.84 | 176.13 | 187.97
0.12 | 0.0046898 | 64.7 | 191.44 | 204.33
0.13 | 0.0048129 | 67.21 | 206.11 | 220.8
0.14 | 0.0050009 | 69.12 | 220.45 | 237.14
0.15 | 0.0051967 | 71.37 | 234.78 | 253.49
0.16 | 0.0053189 | 72.83 | 248.78 | 269.13
0.17 | 0.005534 | 74.54 | 262.46 | 284.87
0.18 | 0.0056743 | 75.84 | 275.52 | 300.23
0.19 | 0.005859 | 77.15 | 288.66 | 315.47
0.2 | 0.005993 | 78.44 | 301.29 | 330.58
0.21 | 0.006265 | 79.33 | 313.38 | 345.21
0.22 | 0.00639 | 80.77 | 325.4 | 359.52
0.23 | 0.006645 | 81.66 | 337.07 | 373.7
0.24 | 0.006797 | 82.92 | 348.08 | 387.55
0.25 | 0.007031 | 83.83 | 358.83 | 401.51
0.26 | 0.007247 | 85.09 | 369.36 | 414.51
0.27 | 0.007429 | 86.33 | 379.45 | 427.66
0.28 | 0.007707 | 87.41 | 388.96 | 440.54
0.29 | 0.007873 | 88.85 | 398.19 | 452.94
0.3 | 0.008163 | 89.85 | 407.22 | 465.07
0.31 | 0.008295 | 91.26 | 415.79 | 477.15
0.32 | 0.008636 | 92.4 | 423.83 | 488.61
0.33 | 0.008783 | 93.65 | 431.82 | 499.96
0.34 | 0.009063 | 94.72 | 439.31 | 510.97
0.35 | 0.009305 | 95.87 | 446.44 | 521.58
0.36 | 0.009578 | 97.09 | 453.27 | 532.06
0.37 | 0.009862 | 98.25 | 459.82 | 542.03
0.38 | 0.010067 | 99.43 | 466.03 | 551.6
0.39 | 0.010444 | 100.35 | 471.93 | 561.17
0.4 | 0.010614 | 101.62 | 477.59 | 570.3
0.41 | 0.011021 | 102.68 | 482.98 | 579
0.42 | 0.011205 | 103.78 | 488.15 | 587.2
0.43 | 0.011639 | 104.98 | 493.07 | 595.4
0.44 | 0.011878 | 105.96 | 497.73 | 603.4
0.45 | 0.012211 | 107.13 | 502.24 | 610.6
0.46 | 0.0126 | 108.26 | 506.62 | 617.5
0.47 | 0.01297 | 109.33 | 510.79 | 624.7
0.48 | 0.013456 | 110.54 | 514.77 | 631.3
0.49 | 0.013713 | 111.56 | 518.71 | 637.3
0.5 | 0.014305 | 112.84 | 522.41 | 643.5
0.51 | 0.014648 | 114 | 526.05 | 649.2
0.52 | 0.015234 | 115.2 | 529.61 | 654.6
0.53 | 0.015635 | 116.23 | 533 | 659.7
0.54 | 0.016278 | 117.53 | 536.37 | 664.6
0.55 | 0.016813 | 118.66 | 539.56 | 669.3
0.56 | 0.017315 | 119.87 | 542.75 | 673.8
0.57 | 0.018091 | 121.16 | 545.78 | 677.8
0.58 | 0.018673 | 122.19 | 548.78 | 682
0.59 | 0.019429 | 123.54 | 551.6 | 685.6
0.6 | 0.019977 | 124.87 | 554.44 | 689.2
0.61 | 0.020865 | 126.09 | 557.11 | 692.6
0.62 | 0.021553 | 127.43 | 559.76 | 695.5
0.63 | 0.022253 | 128.6 | 562.34 | 698.4
0.64 | 0.023092 | 129.95 | 564.71 | 701.1
0.65 | 0.023966 | 131.2 | 567.1 | 703.4
0.66 | 0.024961 | 132.51 | 569.46 | 705.7
0.67 | 0.025636 | 133.68 | 571.5 | 707.8
0.68 | 0.026656 | 135.09 | 573.7 | 709.8
0.69 | 0.02758 | 136.37 | 575.7 | 711.6
0.7 | 0.028604 | 137.63 | 577.6 | 713.3
0.71 | 0.029377 | 138.96 | 579.4 | 714.9
0.72 | 0.030505 | 140.11 | 581.6 | 716.2
0.73 | 0.031509 | 141.51 | 583.4 | 717.6
0.74 | 0.032373 | 142.87 | 585 | 718.8
0.75 | 0.033637 | 144.21 | 586.6 | 719.7
0.76 | 0.034682 | 145.58 | 588.2 | 720.8
0.77 | 0.035902 | 146.75 | 589.6 | 721.9
0.78 | 0.036895 | 148.17 | 591.4 | 722.6
0.79 | 0.038181 | 149.56 | 592.6 | 723.4
0.8 | 0.039191 | 150.94 | 594.2 | 724.2
0.81 | 0.040413 | 152.32 | 595.1 | 724.9
0.82 | 0.041747 | 153.62 | 596.8 | 725.5
0.83 | 0.043014 | 155.11 | 597.9 | 726
0.84 | 0.044328 | 156.51 | 599.3 | 726.7
0.85 | 0.045369 | 157.9 | 600.5 | 727.2
0.86 | 0.046816 | 159.23 | 601.4 | 727.7
0.87 | 0.048178 | 160.69 | 602.7 | 728.3
0.88 | 0.049717 | 162.19 | 603.8 | 728.7
0.89 | 0.050839 | 163.57 | 605 | 729.3
0.9 | 0.052442 | 165.11 | 606.3 | 729.7
0.91 | 0.05375 | 166.38 | 607.2 | 729.9
0.92 | 0.055246 | 167.98 | 608.5 | 730.3
0.93 | 0.056675 | 169.47 | 609.5 | 730.4
0.94 | 0.05844 | 170.92 | 610.3 | 731.1
0.95 | 0.0599 | 172.57 | 611.7 | 731.5
0.96 | 0.06137 | 173.91 | 612.7 | 731.7
0.97 | 0.06289 | 175.43 | 613.5 | 731.9
0.98 | 0.06467 | 176.91 | 614.7 | 732.3
0.99 | 0.06595 | 178.44 | 615.4 | 732.4
1 | 0.06742 | 179.8 | 616.6 | 732.7