## I-V Characteristic (mA-mm)
VDS (V) | VGS = -0.300 V | VGS = 0.100 V | VGS = 0.500 V | VGS = 0.900 V
0 | -4.274e-05 | -0.5591 | -1.0764 | -5.164
0.01 | 0.0009388 | 7.977 | 15.716 | 12.715
0.02 | 0.0016425 | 15.736 | 32.43 | 31.009
0.03 | 0.0021755 | 23.025 | 49.161 | 48.72
0.04 | 0.0026023 | 29.752 | 65.49 | 66.98
0.05 | 0.0028999 | 35.886 | 82.06 | 84.5
0.06 | 0.0031834 | 41.34 | 98.17 | 102.04
0.07 | 0.0033782 | 46.404 | 114.32 | 119.75
0.08 | 0.003576 | 50.734 | 130.1 | 136.94
0.09 | 0.0037806 | 54.659 | 145.81 | 154.37
0.1 | 0.003904 | 57.96 | 161.53 | 171.24
0.11 | 0.0041044 | 60.97 | 176.84 | 188.41
0.12 | 0.0042139 | 63.85 | 191.81 | 205.17
0.13 | 0.0043928 | 66.04 | 206.62 | 221.8
0.14 | 0.0045475 | 68.3 | 221.13 | 238.14
0.15 | 0.004647 | 70.09 | 235.48 | 254.44
0.16 | 0.0048506 | 71.72 | 249.49 | 270.26
0.17 | 0.0049638 | 73.34 | 262.97 | 285.96
0.18 | 0.0051377 | 74.5 | 276.29 | 301.67
0.19 | 0.0052998 | 76.1 | 289.55 | 316.9
0.2 | 0.0054435 | 76.99 | 302.16 | 331.91
0.21 | 0.005665 | 78.26 | 314.43 | 346.65
0.22 | 0.005701 | 79.16 | 326.3 | 361.06
0.23 | 0.00594 | 80.25 | 338.03 | 375.69
0.24 | 0.00607 | 81.49 | 349.24 | 389.41
0.25 | 0.006308 | 82.38 | 359.97 | 403.19
0.26 | 0.006449 | 83.7 | 370.42 | 416.58
0.27 | 0.006689 | 84.56 | 380.49 | 429.8
0.28 | 0.006872 | 86.01 | 390.07 | 442.75
0.29 | 0.007052 | 87.03 | 399.42 | 455.27
0.3 | 0.007311 | 88.3 | 408.32 | 467.45
0.31 | 0.007461 | 89.58 | 416.91 | 479.55
0.32 | 0.007755 | 90.6 | 425.09 | 491.33
0.33 | 0.007891 | 91.92 | 433.04 | 502.7
0.34 | 0.008167 | 92.96 | 440.58 | 513.73
0.35 | 0.00832 | 94.24 | 447.77 | 524.44
0.36 | 0.008595 | 95.23 | 454.62 | 534.93
0.37 | 0.008787 | 96.41 | 461.21 | 545.24
0.38 | 0.009018 | 97.51 | 467.45 | 554.89
0.39 | 0.009307 | 98.59 | 473.37 | 564.34
0.4 | 0.009484 | 99.8 | 479.1 | 573.5
0.41 | 0.009845 | 100.76 | 484.46 | 582.2
0.42 | 0.010025 | 101.9 | 489.69 | 590.6
0.43 | 0.010413 | 103.06 | 494.55 | 599
0.44 | 0.0106 | 104.12 | 499.34 | 607.1
0.45 | 0.01098 | 105.27 | 503.8 | 614.3
0.46 | 0.011245 | 106.33 | 508.18 | 621.8
0.47 | 0.011528 | 107.49 | 512.38 | 628.5
0.48 | 0.011965 | 108.54 | 516.4 | 635.3
0.49 | 0.012312 | 109.69 | 520.27 | 641.9
0.5 | 0.012777 | 110.84 | 524.06 | 647.9
0.51 | 0.013022 | 111.94 | 527.73 | 653.3
0.52 | 0.013584 | 113.16 | 531.23 | 658.9
0.53 | 0.013945 | 114.33 | 534.63 | 664.2
0.54 | 0.014494 | 115.51 | 537.98 | 669.3
0.55 | 0.014976 | 116.55 | 541.2 | 673.8
0.56 | 0.015484 | 117.89 | 544.47 | 678
0.57 | 0.016037 | 119.12 | 547.33 | 682.4
0.58 | 0.016506 | 120.27 | 550.38 | 686.4
0.59 | 0.017267 | 121.55 | 553.25 | 690.2
0.6 | 0.017811 | 122.7 | 556.1 | 693.6
0.61 | 0.018564 | 123.99 | 558.84 | 696.9
0.62 | 0.019077 | 125.26 | 561.38 | 700
0.63 | 0.019884 | 126.47 | 563.98 | 702.9
0.64 | 0.02055 | 127.73 | 566.46 | 705.7
0.65 | 0.021274 | 128.98 | 568.79 | 708.1
0.66 | 0.021994 | 130.33 | 570.9 | 710.5
0.67 | 0.022873 | 131.54 | 573.2 | 712.5
0.68 | 0.023672 | 132.92 | 575 | 714.4
0.69 | 0.024293 | 134.04 | 577.6 | 716.2
0.7 | 0.025279 | 135.41 | 579.1 | 718
0.71 | 0.026094 | 136.71 | 581.2 | 719.4
0.72 | 0.027041 | 138.03 | 583 | 720.8
0.73 | 0.027832 | 139.45 | 584.8 | 722.1
0.74 | 0.028786 | 140.56 | 586.6 | 723.3
0.75 | 0.029792 | 141.9 | 588.2 | 724.3
0.76 | 0.030626 | 143.37 | 589.8 | 725.3
0.77 | 0.031731 | 144.58 | 591.4 | 726
0.78 | 0.032698 | 145.97 | 592.8 | 727.1
0.79 | 0.033712 | 147.25 | 594.2 | 728.1
0.8 | 0.034569 | 148.62 | 595.8 | 728.3
0.81 | 0.035842 | 150.12 | 597.2 | 729.3
0.82 | 0.036794 | 151.4 | 598.2 | 729.7
0.83 | 0.038055 | 152.67 | 599.4 | 730.3
0.84 | 0.039113 | 154.09 | 600.8 | 730.9
0.85 | 0.040298 | 155.5 | 601.8 | 731.5
0.86 | 0.041492 | 156.83 | 603.1 | 731.9
0.87 | 0.042484 | 158.37 | 604.2 | 732.3
0.88 | 0.043853 | 159.63 | 605.4 | 732.9
0.89 | 0.045085 | 161.17 | 606.7 | 733.3
0.9 | 0.04649 | 162.63 | 607.6 | 733.5
0.91 | 0.047506 | 164.03 | 608.6 | 734.1
0.92 | 0.048822 | 165.62 | 609.9 | 734.3
0.93 | 0.050083 | 166.96 | 611 | 734.9
0.94 | 0.051515 | 168.52 | 611.9 | 734.9
0.95 | 0.052751 | 170.02 | 613 | 735.1
0.96 | 0.054364 | 171.49 | 614.2 | 735.5
0.97 | 0.055641 | 172.92 | 615 | 736.1
0.98 | 0.056984 | 174.45 | 616.3 | 736.3
0.99 | 0.0586 | 175.91 | 617 | 736.3
1 | 0.06009 | 177.32 | 618.2 | 736.7