## I-V Characteristic (mA-mm)
VDS (V) | VGS = -0.300 V | VGS = 0.100 V | VGS = 0.500 V | VGS = 0.900 V
0 | -3.5253e-05 | -0.5305 | -1.0644 | -5.21
0.01 | 0.0008839 | 7.834 | 15.66 | 12.861
0.02 | 0.0015693 | 15.596 | 32.346 | 30.849
0.03 | 0.0020675 | 22.918 | 48.894 | 48.688
0.04 | 0.0024751 | 29.541 | 65.4 | 66.66
0.05 | 0.0027686 | 35.602 | 81.76 | 84.19
0.06 | 0.0030168 | 41.042 | 97.88 | 101.92
0.07 | 0.0032478 | 46.054 | 114.11 | 119.47
0.08 | 0.0034026 | 50.317 | 129.87 | 136.78
0.09 | 0.0035922 | 54.284 | 145.62 | 154.16
0.1 | 0.0037208 | 57.45 | 161.06 | 171.13
0.11 | 0.0039061 | 60.63 | 176.56 | 188
0.12 | 0.0040418 | 63.16 | 191.33 | 204.78
0.13 | 0.0041582 | 65.72 | 206.23 | 221.64
0.14 | 0.0043371 | 67.58 | 220.92 | 237.68
0.15 | 0.0044362 | 69.48 | 235.06 | 253.91
0.16 | 0.0045987 | 71.21 | 248.86 | 269.93
0.17 | 0.004745 | 72.54 | 262.53 | 285.39
0.18 | 0.004892 | 74.09 | 275.71 | 301.02
0.19 | 0.0050862 | 75.04 | 288.84 | 316.26
0.2 | 0.0051886 | 76.48 | 301.51 | 331.34
0.21 | 0.0053885 | 77.44 | 313.72 | 346.03
0.22 | 0.0055229 | 78.48 | 325.53 | 360.43
0.23 | 0.0056662 | 79.65 | 337.23 | 374.98
0.24 | 0.005759 | 80.55 | 348.42 | 388.82
0.25 | 0.005998 | 81.8 | 359.17 | 402.4
0.26 | 0.006157 | 82.68 | 369.42 | 415.89
0.27 | 0.006331 | 83.96 | 379.62 | 429.27
0.28 | 0.006549 | 85 | 389.3 | 441.9
0.29 | 0.006715 | 86.29 | 398.39 | 454.43
0.3 | 0.006975 | 87.49 | 407.28 | 466.78
0.31 | 0.007087 | 88.58 | 415.95 | 478.77
0.32 | 0.007359 | 89.93 | 424.06 | 490.5
0.33 | 0.007499 | 90.95 | 431.89 | 501.87
0.34 | 0.007761 | 92.14 | 439.44 | 512.93
0.35 | 0.007917 | 93.34 | 446.59 | 523.63
0.36 | 0.008183 | 94.44 | 453.47 | 534.07
0.37 | 0.00842 | 95.49 | 459.92 | 544.27
0.38 | 0.008599 | 96.61 | 466.11 | 554.1
0.39 | 0.00888 | 97.77 | 472.11 | 563.55
0.4 | 0.009085 | 98.88 | 477.79 | 572.4
0.41 | 0.009416 | 99.98 | 483.11 | 581.6
0.42 | 0.009552 | 100.94 | 488.22 | 589.8
0.43 | 0.009928 | 102.1 | 493.21 | 598.4
0.44 | 0.010107 | 103.18 | 497.98 | 606.2
0.45 | 0.01044 | 104.28 | 502.4 | 613.8
0.46 | 0.010722 | 105.49 | 506.78 | 620.7
0.47 | 0.01107 | 106.39 | 510.96 | 627.7
0.48 | 0.011461 | 107.63 | 515 | 634.5
0.49 | 0.011725 | 108.65 | 518.88 | 640.6
0.5 | 0.012182 | 109.88 | 522.61 | 646.9
0.51 | 0.012461 | 111 | 526.34 | 652.5
0.52 | 0.013019 | 112.1 | 529.83 | 658.1
0.53 | 0.013332 | 113.28 | 533.31 | 663.3
0.54 | 0.013881 | 114.44 | 536.56 | 668.3
0.55 | 0.014308 | 115.67 | 539.84 | 672.9
0.56 | 0.014805 | 116.8 | 543.02 | 677.3
0.57 | 0.01532 | 118.01 | 546.03 | 681.8
0.58 | 0.015883 | 119.32 | 548.98 | 685.6
0.59 | 0.016482 | 120.5 | 551.86 | 689.5
0.6 | 0.016924 | 121.76 | 554.72 | 692.8
0.61 | 0.017667 | 122.83 | 557.36 | 696.2
0.62 | 0.018225 | 124.2 | 560.03 | 699.5
0.63 | 0.018981 | 125.5 | 562.57 | 702.4
0.64 | 0.019654 | 126.69 | 565.06 | 704.9
0.65 | 0.020383 | 128.05 | 567.49 | 707.5
0.66 | 0.021074 | 129.2 | 569.65 | 709.6
0.67 | 0.021705 | 130.55 | 571.7 | 711.7
0.68 | 0.022596 | 131.81 | 573.9 | 713.9
0.69 | 0.023341 | 133.12 | 576 | 715.6
0.7 | 0.024207 | 134.38 | 577.8 | 717.2
0.71 | 0.02493 | 135.6 | 579.8 | 718.6
0.72 | 0.025824 | 136.93 | 581.8 | 720.3
0.73 | 0.026679 | 138.28 | 583.4 | 721.2
0.74 | 0.027587 | 139.63 | 585 | 722.5
0.75 | 0.028426 | 140.78 | 586.6 | 723.6
0.76 | 0.029324 | 142.17 | 588.2 | 724.7
0.77 | 0.030282 | 143.46 | 589.8 | 725.5
0.78 | 0.03111 | 144.83 | 591.4 | 726.5
0.79 | 0.03227 | 146.25 | 592.8 | 727.1
0.8 | 0.033207 | 147.48 | 594.2 | 727.9
0.81 | 0.034315 | 148.89 | 595.8 | 728.4
0.82 | 0.035331 | 150.26 | 597 | 729
0.83 | 0.036342 | 151.7 | 598.1 | 729.7
0.84 | 0.037571 | 153.08 | 599.4 | 730.3
0.85 | 0.038485 | 154.32 | 600.6 | 730.9
0.86 | 0.03966 | 155.85 | 601.8 | 731.3
0.87 | 0.040835 | 157.21 | 602.8 | 731.5
0.88 | 0.041987 | 158.68 | 604.2 | 732
0.89 | 0.043144 | 159.96 | 605.2 | 732.5
0.9 | 0.044488 | 161.5 | 606.2 | 733.1
0.91 | 0.045645 | 162.87 | 607.4 | 733.3
0.92 | 0.046715 | 164.33 | 608.6 | 733.8
0.93 | 0.048133 | 165.87 | 609.4 | 734.1
0.94 | 0.049471 | 167.17 | 610.6 | 734.5
0.95 | 0.050717 | 168.69 | 611.7 | 734.7
0.96 | 0.05179 | 170.21 | 612.8 | 734.9
0.97 | 0.053426 | 171.68 | 613.8 | 735.1
0.98 | 0.054806 | 173.32 | 614.6 | 735.5
0.99 | 0.05635 | 174.59 | 615.6 | 735.6
1 | 0.0576 | 176.15 | 616.7 | 736.1