## I-V Characteristic (mA-mm)
VDS (V) | VGS = -0.300 V | VGS = 0.100 V | VGS = 0.500 V | VGS = 0.900 V
0 | -3.4209e-05 | -0.5227 | -0.878 | -5.448
0.01 | 0.0008738 | 7.892 | 15.808 | 12.779
0.02 | 0.0015522 | 15.718 | 32.508 | 30.833
0.03 | 0.0020433 | 22.928 | 49.164 | 48.933
0.04 | 0.0024212 | 29.755 | 65.92 | 67
0.05 | 0.0027437 | 35.764 | 82.26 | 84.63
0.06 | 0.0029575 | 41.272 | 98.4 | 102.62
0.07 | 0.0031802 | 46.162 | 115.01 | 120.25
0.08 | 0.0033533 | 50.638 | 130.66 | 137.49
0.09 | 0.0035078 | 54.409 | 146.41 | 154.91
0.1 | 0.0036705 | 57.76 | 162.02 | 172.28
0.11 | 0.0037788 | 60.77 | 177.52 | 189.27
0.12 | 0.0039585 | 63.47 | 192.56 | 206.09
0.13 | 0.0040692 | 65.84 | 207.45 | 222.7
0.14 | 0.0042222 | 67.76 | 221.94 | 239.11
0.15 | 0.0043877 | 69.8 | 236.26 | 255.62
0.16 | 0.0044848 | 71.2 | 250.38 | 271.44
0.17 | 0.0046635 | 72.93 | 263.94 | 287.25
0.18 | 0.0047772 | 74.17 | 277.26 | 302.7
0.19 | 0.0049211 | 75.47 | 290.28 | 318.03
0.2 | 0.005099 | 76.56 | 302.99 | 333.37
0.21 | 0.0052132 | 77.58 | 315.45 | 348.03
0.22 | 0.005412 | 78.9 | 327.21 | 362.5
0.23 | 0.0055189 | 79.64 | 338.86 | 376.97
0.24 | 0.005665 | 80.99 | 350.08 | 391.05
0.25 | 0.005831 | 81.76 | 360.83 | 404.72
0.26 | 0.006049 | 83.02 | 371.18 | 418.16
0.27 | 0.006162 | 84.15 | 381.28 | 431.46
0.28 | 0.006419 | 85.21 | 390.9 | 444.27
0.29 | 0.006535 | 86.49 | 400.09 | 457.01
0.3 | 0.006767 | 87.57 | 409.06 | 469.22
0.31 | 0.006911 | 88.94 | 417.65 | 481.29
0.32 | 0.007145 | 89.98 | 425.76 | 492.87
0.33 | 0.00733 | 91.18 | 433.62 | 504.28
0.34 | 0.007503 | 92.24 | 441.12 | 515.56
0.35 | 0.007757 | 93.4 | 448.32 | 526.18
0.36 | 0.007927 | 94.55 | 455.15 | 536.62
0.37 | 0.008217 | 95.65 | 461.6 | 546.79
0.38 | 0.008336 | 96.75 | 467.85 | 556.56
0.39 | 0.008632 | 97.72 | 473.69 | 566.1
0.4 | 0.008792 | 98.89 | 479.42 | 575
0.41 | 0.009077 | 100.03 | 484.71 | 583.8
0.42 | 0.009319 | 101.01 | 489.9 | 592.6
0.43 | 0.009619 | 102.18 | 494.81 | 600.6
0.44 | 0.009889 | 103.14 | 499.55 | 608.6
0.45 | 0.010088 | 104.42 | 503.99 | 616.2
0.46 | 0.010434 | 105.4 | 508.39 | 623.4
0.47 | 0.010667 | 106.52 | 512.56 | 630
0.48 | 0.011093 | 107.59 | 516.6 | 636.7
0.49 | 0.011323 | 108.66 | 520.39 | 643.1
0.5 | 0.01177 | 109.84 | 524.19 | 648.9
0.51 | 0.012063 | 111 | 527.82 | 654.7
0.52 | 0.012455 | 112.08 | 531.37 | 660.1
0.53 | 0.012915 | 113.21 | 534.85 | 665.3
0.54 | 0.013364 | 114.36 | 537.99 | 670.5
0.55 | 0.013861 | 115.57 | 541.31 | 675
0.56 | 0.014238 | 116.77 | 544.47 | 679.8
0.57 | 0.014876 | 118.01 | 547.52 | 683.8
0.58 | 0.015333 | 119.03 | 550.49 | 687.6
0.59 | 0.015934 | 120.41 | 553.29 | 691.4
0.6 | 0.01642 | 121.58 | 556.12 | 694.8
0.61 | 0.017028 | 122.8 | 558.81 | 698
0.62 | 0.01763 | 124.08 | 561.41 | 701.1
0.63 | 0.018183 | 125.27 | 563.9 | 704
0.64 | 0.018948 | 126.53 | 566.42 | 706.4
0.65 | 0.019491 | 127.81 | 568.78 | 709.3
0.66 | 0.0203 | 129.02 | 570.8 | 711.2
0.67 | 0.020924 | 130.26 | 573.2 | 713.4
0.68 | 0.021704 | 131.49 | 575.1 | 715.4
0.69 | 0.022416 | 132.9 | 577.3 | 717.1
0.7 | 0.023149 | 134.16 | 579 | 718.4
0.71 | 0.023909 | 135.48 | 581 | 720
0.72 | 0.024737 | 136.62 | 583 | 721.4
0.73 | 0.025594 | 138.01 | 584.8 | 722.6
0.74 | 0.026313 | 139.33 | 586.4 | 724
0.75 | 0.027286 | 140.55 | 588 | 725.1
0.76 | 0.028132 | 141.96 | 589.6 | 725.6
0.77 | 0.029082 | 143.12 | 591 | 726.9
0.78 | 0.029865 | 144.54 | 592.4 | 727.9
0.79 | 0.030818 | 145.85 | 593.8 | 728.3
0.8 | 0.031805 | 147.16 | 595.1 | 729
0.81 | 0.032616 | 148.45 | 596.6 | 729.7
0.82 | 0.033669 | 149.89 | 598.1 | 730.3
0.83 | 0.034771 | 151.26 | 599.4 | 730.9
0.84 | 0.035879 | 152.6 | 600.5 | 731.5
0.85 | 0.036736 | 154 | 601.5 | 731.9
0.86 | 0.037894 | 155.28 | 603.1 | 732.3
0.87 | 0.038905 | 156.81 | 603.9 | 732.9
0.88 | 0.040111 | 158.21 | 605.2 | 733.3
0.89 | 0.041209 | 159.61 | 606 | 733.5
0.9 | 0.042356 | 161.12 | 607.4 | 733.9
0.91 | 0.043431 | 162.42 | 608.6 | 734.5
0.92 | 0.044483 | 163.89 | 609.5 | 734.9
0.93 | 0.045824 | 165.37 | 610.6 | 735.1
0.94 | 0.046961 | 166.78 | 611.6 | 735.4
0.95 | 0.048289 | 168.26 | 612.6 | 735.5
0.96 | 0.049407 | 169.72 | 613.8 | 735.6
0.97 | 0.05067 | 171.2 | 614.7 | 736.3
0.98 | 0.052067 | 172.69 | 615.9 | 736.3
0.99 | 0.053175 | 174.15 | 616.7 | 736.7
1 | 0.054632 | 175.53 | 617.9 | 737.3