## I-V Characteristic (mA-mm)
VDS (V) | VGS = -0.300 V | VGS = 0.100 V | VGS = 0.500 V | VGS = 0.900 V
0 | -2.3907e-05 | -0.5386 | -1.0524 | -5.37
0.01 | 0.0008092 | 7.779 | 15.806 | 12.552
0.02 | 0.0014133 | 15.515 | 32.341 | 30.781
0.03 | 0.0018843 | 22.615 | 48.852 | 48.465
0.04 | 0.002223 | 29.292 | 65.56 | 66.74
0.05 | 0.002499 | 35.294 | 81.7 | 84.22
0.06 | 0.0027248 | 40.639 | 97.8 | 101.76
0.07 | 0.002891 | 45.553 | 114.08 | 119.57
0.08 | 0.0030753 | 49.717 | 130.02 | 136.69
0.09 | 0.0031916 | 53.683 | 145.54 | 154.02
0.1 | 0.003346 | 56.863 | 161.06 | 171.13
0.11 | 0.0034774 | 59.81 | 176.36 | 188.1
0.12 | 0.0035829 | 62.27 | 191.32 | 204.75
0.13 | 0.0037308 | 64.59 | 206.31 | 221.63
0.14 | 0.0038162 | 66.68 | 220.68 | 237.85
0.15 | 0.0039595 | 68.34 | 234.88 | 254.03
0.16 | 0.0040864 | 70.15 | 248.71 | 269.98
0.17 | 0.0041853 | 71.31 | 262.41 | 285.75
0.18 | 0.0043562 | 72.85 | 275.66 | 301.39
0.19 | 0.0044401 | 73.93 | 288.58 | 316.56
0.2 | 0.0046161 | 75.1 | 301.26 | 331.73
0.21 | 0.0047234 | 76.16 | 313.52 | 346.45
0.22 | 0.0048468 | 76.99 | 325.39 | 360.78
0.23 | 0.0050292 | 78.22 | 336.91 | 375.44
0.24 | 0.0051262 | 79 | 348.19 | 389.34
0.25 | 0.0053222 | 80.19 | 358.75 | 402.94
0.26 | 0.0054258 | 80.98 | 369.11 | 416.45
0.27 | 0.0055968 | 82.24 | 379.3 | 429.84
0.28 | 0.00569 | 83.37 | 388.82 | 442.64
0.29 | 0.005883 | 84.34 | 398.01 | 455.18
0.3 | 0.006084 | 85.69 | 406.83 | 467.55
0.31 | 0.006224 | 86.62 | 415.42 | 479.68
0.32 | 0.006415 | 87.94 | 423.55 | 491.4
0.33 | 0.006539 | 88.95 | 431.34 | 502.82
0.34 | 0.006775 | 90.12 | 438.8 | 513.93
0.35 | 0.006895 | 91.22 | 445.98 | 524.67
0.36 | 0.007151 | 92.26 | 452.81 | 535.15
0.37 | 0.007273 | 93.33 | 459.24 | 545.39
0.38 | 0.007531 | 94.46 | 465.45 | 555.13
0.39 | 0.007715 | 95.56 | 471.38 | 564.64
0.4 | 0.007893 | 96.49 | 477 | 573.9
0.41 | 0.008147 | 97.61 | 482.37 | 582.3
0.42 | 0.008327 | 98.65 | 487.49 | 591
0.43 | 0.008628 | 99.73 | 492.44 | 599.4
0.44 | 0.008771 | 100.92 | 497.07 | 607.4
0.45 | 0.009098 | 101.81 | 501.56 | 614.8
0.46 | 0.009282 | 102.86 | 505.79 | 622
0.47 | 0.009587 | 104.04 | 510.02 | 629.1
0.48 | 0.009843 | 105.05 | 514.02 | 635.7
0.49 | 0.010163 | 106.25 | 517.85 | 642.1
0.5 | 0.010513 | 107.19 | 521.6 | 648.3
0.51 | 0.010769 | 108.39 | 525.18 | 653.7
0.52 | 0.011184 | 109.53 | 528.71 | 659.4
0.53 | 0.011471 | 110.68 | 532.12 | 664.8
0.54 | 0.011962 | 111.66 | 535.35 | 669.7
0.55 | 0.012264 | 112.9 | 538.54 | 674.3
0.56 | 0.012766 | 114.06 | 541.71 | 678.7
0.57 | 0.013147 | 115.27 | 544.75 | 683
0.58 | 0.01357 | 116.45 | 547.58 | 687.1
0.59 | 0.014102 | 117.51 | 550.45 | 690.7
0.6 | 0.014624 | 118.79 | 553.22 | 694.1
0.61 | 0.015152 | 120.04 | 555.96 | 697.3
0.62 | 0.015561 | 121.16 | 558.54 | 700.6
0.63 | 0.016229 | 122.44 | 561.03 | 703.4
0.64 | 0.016733 | 123.55 | 563.53 | 706.1
0.65 | 0.017355 | 124.9 | 565.78 | 708.5
0.66 | 0.017915 | 126.11 | 568.05 | 710.8
0.67 | 0.018573 | 127.36 | 570 | 712.8
0.68 | 0.019172 | 128.54 | 572.3 | 714.9
0.69 | 0.019789 | 129.82 | 574.3 | 716.4
0.7 | 0.020551 | 131.16 | 576.4 | 718
0.71 | 0.021114 | 132.29 | 578.2 | 719.4
0.72 | 0.02193 | 133.65 | 579.8 | 720.8
0.73 | 0.02251 | 134.76 | 581.6 | 722.1
0.74 | 0.023231 | 136.06 | 583.2 | 722.9
0.75 | 0.023975 | 137.43 | 585 | 724.3
0.76 | 0.024744 | 138.6 | 586.4 | 725.1
0.77 | 0.025499 | 139.97 | 588.1 | 725.9
0.78 | 0.026341 | 141.14 | 589.4 | 726.9
0.79 | 0.027179 | 142.54 | 591 | 727.7
0.8 | 0.027982 | 143.82 | 592.4 | 728.2
0.81 | 0.028922 | 145.17 | 593.6 | 729
0.82 | 0.029733 | 146.43 | 594.9 | 729.7
0.83 | 0.030688 | 147.77 | 596 | 729.9
0.84 | 0.031523 | 149.14 | 597.6 | 730.6
0.85 | 0.032409 | 150.5 | 598.4 | 731.3
0.86 | 0.033291 | 151.79 | 599.4 | 731.5
0.87 | 0.034263 | 153.05 | 600.6 | 731.9
0.88 | 0.03531 | 154.5 | 601.9 | 732.2
0.89 | 0.036243 | 155.95 | 602.8 | 732.4
0.9 | 0.03737 | 157.33 | 603.8 | 733.1
0.91 | 0.038172 | 158.8 | 605 | 733.5
0.92 | 0.039361 | 160.04 | 606.3 | 733.5
0.93 | 0.04034 | 161.46 | 607.1 | 733.9
0.94 | 0.041495 | 162.9 | 608.5 | 734.5
0.95 | 0.042492 | 164.39 | 609.1 | 734.9
0.96 | 0.043629 | 165.82 | 610.3 | 734.9
0.97 | 0.044808 | 167.19 | 611.5 | 735.1
0.98 | 0.045734 | 168.64 | 612.1 | 735.4
0.99 | 0.046914 | 170.12 | 613.4 | 735.5
1 | 0.048179 | 171.56 | 614.2 | 735.6