## I-V Characteristic (mA-mm)
VDS (V) | VGS = -0.300 V | VGS = 0.100 V | VGS = 0.500 V | VGS = 0.900 V
0 | -1.9908e-05 | -0.5135 | -1.0556 | -5.53
0.01 | 0.000788 | 7.798 | 15.747 | 13.035
0.02 | 0.0013838 | 15.5 | 32.517 | 30.901
0.03 | 0.0018368 | 22.665 | 49.385 | 48.915
0.04 | 0.0021646 | 29.341 | 65.88 | 67.12
0.05 | 0.0024478 | 35.237 | 82.42 | 85.01
0.06 | 0.0026481 | 40.672 | 98.59 | 102.66
0.07 | 0.0028332 | 45.485 | 114.95 | 120.24
0.08 | 0.003 | 49.741 | 130.85 | 138.13
0.09 | 0.0031203 | 53.603 | 146.55 | 155.32
0.1 | 0.0032769 | 56.831 | 162.39 | 172.35
0.11 | 0.0033727 | 59.77 | 177.74 | 189.66
0.12 | 0.0035093 | 62.17 | 192.83 | 206.6
0.13 | 0.0036341 | 64.63 | 207.53 | 223.24
0.14 | 0.0037348 | 66.54 | 222.1 | 239.59
0.15 | 0.0038917 | 68.28 | 236.8 | 256.04
0.16 | 0.0039734 | 70.01 | 250.53 | 272.11
0.17 | 0.0041135 | 71.29 | 264.15 | 288.05
0.18 | 0.0042489 | 72.81 | 277.5 | 303.61
0.19 | 0.0043566 | 73.77 | 290.62 | 319.12
0.2 | 0.0045389 | 75.04 | 303.26 | 334.15
0.21 | 0.0046076 | 75.96 | 315.63 | 348.9
0.22 | 0.0047907 | 76.96 | 327.54 | 363.87
0.23 | 0.0049152 | 78.08 | 339.08 | 378.1
0.24 | 0.0050256 | 78.88 | 350.37 | 392.07
0.25 | 0.0052222 | 80.21 | 361.14 | 405.96
0.26 | 0.0053152 | 80.95 | 371.47 | 419.47
0.27 | 0.0055239 | 82.26 | 381.49 | 432.78
0.28 | 0.0056465 | 83.33 | 391.12 | 445.7
0.29 | 0.00574 | 84.5 | 400.49 | 458.43
0.3 | 0.005883 | 85.62 | 409.23 | 470.74
0.31 | 0.006131 | 86.73 | 417.83 | 482.95
0.32 | 0.006237 | 87.93 | 425.97 | 494.63
0.33 | 0.006477 | 89.01 | 433.8 | 506.26
0.34 | 0.006625 | 90.16 | 441.22 | 517.27
0.35 | 0.006822 | 91.12 | 448.42 | 527.99
0.36 | 0.007019 | 92.3 | 455.28 | 538.79
0.37 | 0.007181 | 93.36 | 461.76 | 548.88
0.38 | 0.007418 | 94.46 | 467.89 | 558.72
0.39 | 0.007546 | 95.69 | 473.8 | 568.14
0.4 | 0.007813 | 96.59 | 479.57 | 577.3
0.41 | 0.007959 | 97.68 | 484.86 | 586.2
0.42 | 0.008244 | 98.85 | 489.96 | 594.8
0.43 | 0.008369 | 99.83 | 494.82 | 603.1
0.44 | 0.008677 | 100.96 | 499.6 | 610.8
0.45 | 0.008895 | 101.91 | 504.09 | 618.5
0.46 | 0.009158 | 103.06 | 508.31 | 625.9
0.47 | 0.009437 | 104.11 | 512.53 | 632.7
0.48 | 0.009692 | 105.24 | 516.51 | 639
0.49 | 0.010064 | 106.17 | 520.38 | 645.4
0.5 | 0.010299 | 107.47 | 524.06 | 651.6
0.51 | 0.010706 | 108.45 | 527.74 | 657.3
0.52 | 0.010947 | 109.61 | 531.25 | 662.9
0.53 | 0.011395 | 110.77 | 534.63 | 668.1
0.54 | 0.011729 | 111.82 | 537.93 | 672.9
0.55 | 0.012204 | 113.07 | 541.12 | 677.8
0.56 | 0.012624 | 114.24 | 544.26 | 682
0.57 | 0.012988 | 115.41 | 547.22 | 686.6
0.58 | 0.013498 | 116.67 | 550.18 | 690.4
0.59 | 0.0139 | 117.7 | 553.05 | 694
0.6 | 0.014531 | 119.1 | 555.8 | 697.3
0.61 | 0.014912 | 120.19 | 558.55 | 700.5
0.62 | 0.015519 | 121.38 | 561.03 | 703.8
0.63 | 0.016046 | 122.65 | 563.6 | 706.5
0.64 | 0.016578 | 123.87 | 566.06 | 709.2
0.65 | 0.017193 | 125.1 | 568.39 | 711.7
0.66 | 0.01775 | 126.29 | 570.4 | 714
0.67 | 0.018474 | 127.57 | 572.7 | 716
0.68 | 0.018964 | 128.73 | 575 | 717.8
0.69 | 0.019685 | 130.09 | 576.6 | 719.3
0.7 | 0.020352 | 131.33 | 578.6 | 721.2
0.71 | 0.021087 | 132.61 | 580.6 | 722.5
0.72 | 0.021693 | 133.94 | 582.4 | 723.8
0.73 | 0.022412 | 135.06 | 584 | 724.9
0.74 | 0.023178 | 136.49 | 585.5 | 726.1
0.75 | 0.023842 | 137.67 | 587.6 | 727.1
0.76 | 0.024703 | 139.03 | 588.7 | 727.9
0.77 | 0.025501 | 140.24 | 590.8 | 728.7
0.78 | 0.026308 | 141.51 | 592 | 729.9
0.79 | 0.027141 | 142.86 | 593.3 | 730.3
0.8 | 0.027999 | 144.18 | 594.6 | 731.1
0.81 | 0.028821 | 145.6 | 596.1 | 731.5
0.82 | 0.029702 | 146.75 | 597.6 | 732.2
0.83 | 0.03054 | 148.19 | 598.8 | 732.9
0.84 | 0.031466 | 149.58 | 599.8 | 733.3
0.85 | 0.03247 | 150.9 | 601 | 733.8
0.86 | 0.033146 | 152.41 | 602.2 | 734.3
0.87 | 0.034241 | 153.61 | 603.4 | 734.7
0.88 | 0.035218 | 155.12 | 604.2 | 734.9
0.89 | 0.036224 | 156.43 | 605.5 | 735.1
0.9 | 0.037261 | 157.86 | 606.7 | 735.9
0.91 | 0.038225 | 159.36 | 607.6 | 736.3
0.92 | 0.039287 | 160.64 | 608.6 | 736.2
0.93 | 0.040263 | 162.14 | 609.9 | 736.7
0.94 | 0.041292 | 163.57 | 610.7 | 736.7
0.95 | 0.042534 | 164.97 | 611.8 | 737.1
0.96 | 0.043698 | 166.37 | 613.1 | 737.5
0.97 | 0.044641 | 167.85 | 613.9 | 737.5
0.98 | 0.045789 | 169.32 | 615 | 737.7
0.99 | 0.046873 | 170.81 | 615.9 | 738.2
1 | 0.048213 | 172.29 | 617 | 738.3