## I-V Characteristic (mA-mm)
VDS (V) | VGS = -0.300 V | VGS = 0.100 V | VGS = 0.500 V | VGS = 0.900 V
0 | -2.8237e-05 | -0.5225 | -1.0259 | -5.15
0.01 | 0.0008755 | 7.926 | 15.74 | 12.742
0.02 | 0.0015476 | 15.731 | 32.498 | 30.729
0.03 | 0.0020327 | 23.037 | 49.049 | 48.721
0.04 | 0.0024136 | 29.759 | 65.82 | 66.74
0.05 | 0.0027232 | 35.864 | 81.98 | 84.47
0.06 | 0.0029426 | 41.417 | 98.23 | 102.05
0.07 | 0.0031741 | 46.335 | 114.48 | 120.12
0.08 | 0.0033167 | 50.831 | 130.42 | 137.15
0.09 | 0.0034863 | 54.571 | 146.11 | 154.44
0.1 | 0.0036406 | 57.96 | 161.6 | 171.68
0.11 | 0.0037567 | 60.91 | 177.04 | 188.62
0.12 | 0.0039213 | 63.75 | 192.08 | 205.59
0.13 | 0.0040279 | 66.04 | 207.01 | 222.08
0.14 | 0.0041946 | 68.06 | 221.42 | 238.47
0.15 | 0.0043232 | 70.07 | 235.8 | 254.71
0.16 | 0.0044342 | 71.49 | 249.66 | 270.82
0.17 | 0.0046175 | 73.25 | 263.2 | 286.54
0.18 | 0.0047089 | 74.29 | 276.75 | 301.98
0.19 | 0.004889 | 75.76 | 289.7 | 317.36
0.2 | 0.0050218 | 76.92 | 302.3 | 332.58
0.21 | 0.0051742 | 77.88 | 314.65 | 347.48
0.22 | 0.0053745 | 79.04 | 326.55 | 361.79
0.23 | 0.0054825 | 79.91 | 338.18 | 376.12
0.24 | 0.0056945 | 81.23 | 349.33 | 390.21
0.25 | 0.005696 | 82.02 | 360.08 | 403.75
0.26 | 0.005927 | 83.3 | 370.46 | 417.44
0.27 | 0.006087 | 84.24 | 380.57 | 430.59
0.28 | 0.00629 | 85.43 | 390.18 | 443.46
0.29 | 0.006479 | 86.61 | 399.47 | 456.02
0.3 | 0.006628 | 87.73 | 408.3 | 468.33
0.31 | 0.006865 | 89.08 | 416.88 | 480.48
0.32 | 0.007016 | 90.06 | 425.11 | 492.05
0.33 | 0.007277 | 91.3 | 432.95 | 503.48
0.34 | 0.007396 | 92.44 | 440.4 | 514.55
0.35 | 0.007679 | 93.53 | 447.49 | 525.47
0.36 | 0.00779 | 94.63 | 454.43 | 535.88
0.37 | 0.008061 | 95.71 | 460.94 | 545.97
0.38 | 0.008265 | 96.79 | 467.11 | 555.75
0.39 | 0.008521 | 97.91 | 473.02 | 565.14
0.4 | 0.008783 | 99.03 | 478.75 | 574.3
0.41 | 0.008934 | 100.03 | 484.15 | 583
0.42 | 0.009255 | 101.2 | 489.25 | 591.7
0.43 | 0.009425 | 102.22 | 494.24 | 599.9
0.44 | 0.009774 | 103.34 | 498.9 | 607.6
0.45 | 0.009945 | 104.45 | 503.46 | 615.2
0.46 | 0.01034 | 105.39 | 507.74 | 622.4
0.47 | 0.010605 | 106.59 | 511.93 | 629.3
0.48 | 0.010924 | 107.74 | 515.98 | 635.9
0.49 | 0.011253 | 108.77 | 519.81 | 642.1
0.5 | 0.011573 | 110.03 | 523.61 | 648.1
0.51 | 0.012029 | 111 | 527.18 | 654.2
0.52 | 0.012321 | 112.22 | 530.76 | 659.5
0.53 | 0.012847 | 113.33 | 534.18 | 664.8
0.54 | 0.013155 | 114.5 | 537.48 | 669.7
0.55 | 0.01369 | 115.63 | 540.71 | 674.1
0.56 | 0.014112 | 116.85 | 543.8 | 678.8
0.57 | 0.014674 | 117.99 | 546.89 | 683
0.58 | 0.01519 | 119.19 | 549.84 | 686.8
0.59 | 0.015683 | 120.44 | 552.68 | 690.4
0.6 | 0.016309 | 121.52 | 555.4 | 694
0.61 | 0.016824 | 122.82 | 558.11 | 697.4
0.62 | 0.017451 | 124.09 | 560.77 | 700.4
0.63 | 0.017967 | 125.29 | 563.25 | 703.2
0.64 | 0.018677 | 126.65 | 565.74 | 705.8
0.65 | 0.019248 | 127.73 | 568 | 708.4
0.66 | 0.019936 | 129.05 | 570.1 | 710.5
0.67 | 0.020666 | 130.36 | 572.3 | 712.5
0.68 | 0.021428 | 131.6 | 574.3 | 714.4
0.69 | 0.022143 | 132.9 | 576.6 | 716
0.7 | 0.0228 | 134.11 | 578.6 | 717.7
0.71 | 0.023691 | 135.42 | 580.2 | 719.2
0.72 | 0.024384 | 136.67 | 582.1 | 720.6
0.73 | 0.025318 | 138.01 | 583.8 | 721.9
0.74 | 0.026024 | 139.15 | 585.6 | 723.1
0.75 | 0.026888 | 140.45 | 587.2 | 724
0.76 | 0.027729 | 141.82 | 588.8 | 724.7
0.77 | 0.028619 | 143.12 | 590.2 | 725.5
0.78 | 0.02953 | 144.5 | 591.5 | 726.5
0.79 | 0.030471 | 145.62 | 593 | 727.1
0.8 | 0.031469 | 147.01 | 594.3 | 728.1
0.81 | 0.032263 | 148.42 | 595.8 | 728.7
0.82 | 0.033354 | 149.71 | 597.2 | 729.1
0.83 | 0.034263 | 151.1 | 598.3 | 729.9
0.84 | 0.035427 | 152.38 | 599.9 | 730.3
0.85 | 0.036269 | 153.79 | 600.8 | 730.9
0.86 | 0.037454 | 155.15 | 601.9 | 731.3
0.87 | 0.038527 | 156.59 | 603 | 731.5
0.88 | 0.03945 | 157.89 | 604.2 | 731.9
0.89 | 0.040742 | 159.36 | 605.3 | 732.3
0.9 | 0.041758 | 160.8 | 606.2 | 732.9
0.91 | 0.04308 | 162.23 | 607.4 | 733.1
0.92 | 0.044003 | 163.69 | 608.6 | 733.3
0.93 | 0.04526 | 164.97 | 609.5 | 733.5
0.94 | 0.046499 | 166.57 | 610.6 | 733.8
0.95 | 0.047735 | 168.06 | 611.6 | 734.5
0.96 | 0.048896 | 169.4 | 612.7 | 734.9
0.97 | 0.050239 | 170.99 | 613.6 | 734.7
0.98 | 0.051464 | 172.32 | 614.6 | 735.1
0.99 | 0.052424 | 173.85 | 615.8 | 735.4
1 | 0.054146 | 175.29 | 616.7 | 735.5