## I-V Characteristic (mA-mm)
VDS (V) | VGS = -0.300 V | VGS = 0.100 V | VGS = 0.500 V | VGS = 0.900 V
0 | -2.6015e-05 | -0.52664 | -0.8499 | -5.442
0.01 | 0.0008029 | 7.78 | 15.931 | 12.926
0.02 | 0.001397 | 15.647 | 32.728 | 30.99
0.03 | 0.0018455 | 22.768 | 49.505 | 49.441
0.04 | 0.0021969 | 29.456 | 66.38 | 67.5
0.05 | 0.0024485 | 35.417 | 82.78 | 85.69
0.06 | 0.0026859 | 40.869 | 99.21 | 103.29
0.07 | 0.0028523 | 45.709 | 115.81 | 121.26
0.08 | 0.0030163 | 50.059 | 131.64 | 138.95
0.09 | 0.0031649 | 53.808 | 147.41 | 156.15
0.1 | 0.0032811 | 57 | 163.17 | 173.67
0.11 | 0.0034374 | 60.13 | 178.92 | 190.94
0.12 | 0.00352 | 62.59 | 193.88 | 207.89
0.13 | 0.003664 | 64.94 | 208.9 | 224.54
0.14 | 0.0037776 | 66.95 | 223.58 | 241.32
0.15 | 0.0038838 | 68.63 | 237.92 | 257.84
0.16 | 0.0040258 | 70.41 | 252.08 | 273.78
0.17 | 0.0041074 | 71.61 | 265.79 | 289.73
0.18 | 0.0042671 | 73.18 | 279.1 | 305.47
0.19 | 0.0043828 | 74.15 | 292.16 | 321.24
0.2 | 0.0045208 | 75.36 | 304.89 | 336.18
0.21 | 0.0046806 | 76.48 | 317.41 | 351.14
0.22 | 0.0047708 | 77.32 | 329.24 | 365.92
0.23 | 0.0049635 | 78.56 | 340.85 | 380.21
0.24 | 0.005055 | 79.28 | 352.18 | 394.62
0.25 | 0.0052105 | 80.51 | 362.92 | 408.42
0.26 | 0.0053844 | 81.41 | 373.22 | 421.88
0.27 | 0.0054938 | 82.61 | 383.42 | 435.29
0.28 | 0.005603 | 83.67 | 393 | 448.38
0.29 | 0.005825 | 84.79 | 402.18 | 461.07
0.3 | 0.005939 | 85.98 | 411.13 | 473.33
0.31 | 0.006154 | 87.09 | 419.76 | 485.61
0.32 | 0.006302 | 88.32 | 427.82 | 497.39
0.33 | 0.006473 | 89.26 | 435.63 | 509.06
0.34 | 0.006656 | 90.49 | 443.17 | 520.06
0.35 | 0.006822 | 91.69 | 450.33 | 530.93
0.36 | 0.00704 | 92.65 | 457.15 | 541.59
0.37 | 0.00717 | 93.88 | 463.55 | 551.57
0.38 | 0.007424 | 94.8 | 469.82 | 561.55
0.39 | 0.007551 | 96.06 | 475.71 | 570.7
0.4 | 0.007821 | 97.05 | 481.34 | 580.5
0.41 | 0.007976 | 98.12 | 486.69 | 589.2
0.42 | 0.008267 | 99.17 | 491.8 | 597.6
0.43 | 0.008475 | 100.24 | 496.75 | 605.8
0.44 | 0.008689 | 101.32 | 501.49 | 613.8
0.45 | 0.00897 | 102.42 | 505.86 | 621.4
0.46 | 0.009177 | 103.47 | 510.23 | 628.4
0.47 | 0.00954 | 104.46 | 514.41 | 635.3
0.48 | 0.009724 | 105.62 | 518.51 | 642.1
0.49 | 0.010072 | 106.7 | 522.25 | 648.7
0.5 | 0.010301 | 107.78 | 526.06 | 654.6
0.51 | 0.010706 | 109.08 | 529.69 | 660.1
0.52 | 0.011032 | 109.98 | 533.25 | 665.4
0.53 | 0.011421 | 111.21 | 536.68 | 670.9
0.54 | 0.011799 | 112.4 | 539.86 | 676
0.55 | 0.012154 | 113.45 | 543.1 | 680.4
0.56 | 0.012651 | 114.69 | 546.32 | 684.8
0.57 | 0.013051 | 115.79 | 549.33 | 689.1
0.58 | 0.013606 | 117.08 | 552.21 | 693
0.59 | 0.013977 | 118.27 | 555.06 | 696.5
0.6 | 0.014583 | 119.51 | 557.88 | 700
0.61 | 0.015027 | 120.51 | 560.57 | 703.2
0.62 | 0.015531 | 121.9 | 563.18 | 706.4
0.63 | 0.016101 | 123.1 | 565.64 | 709.3
0.64 | 0.016641 | 124.41 | 568.14 | 711.6
0.65 | 0.017292 | 125.58 | 570.1 | 714.2
0.66 | 0.017836 | 126.77 | 572.5 | 716.1
0.67 | 0.018506 | 128.05 | 574.6 | 718.5
0.68 | 0.019074 | 129.31 | 576.6 | 720.4
0.69 | 0.019813 | 130.57 | 578.6 | 722
0.7 | 0.020459 | 131.9 | 580.8 | 723.6
0.71 | 0.02115 | 133.03 | 582.6 | 725.1
0.72 | 0.021879 | 134.36 | 584.6 | 726.3
0.73 | 0.02242 | 135.69 | 586.1 | 727.4
0.74 | 0.023285 | 136.99 | 588 | 728.3
0.75 | 0.024072 | 138.08 | 589.4 | 729.7
0.76 | 0.024866 | 139.48 | 591 | 730.3
0.77 | 0.025559 | 140.74 | 592.6 | 731.1
0.78 | 0.026396 | 142.05 | 594 | 731.9
0.79 | 0.027201 | 143.36 | 595.6 | 732.4
0.8 | 0.028023 | 144.53 | 596.8 | 733.5
0.81 | 0.028874 | 145.99 | 598.1 | 733.8
0.82 | 0.029782 | 147.33 | 599.4 | 734.5
0.83 | 0.03064 | 148.61 | 600.6 | 735.1
0.84 | 0.031421 | 150.06 | 601.5 | 735.4
0.85 | 0.032508 | 151.28 | 603 | 735.9
0.86 | 0.033341 | 152.73 | 604.2 | 736.3
0.87 | 0.034474 | 154.1 | 605.4 | 736.7
0.88 | 0.035307 | 155.46 | 606.4 | 737.1
0.89 | 0.036397 | 156.79 | 607.4 | 737.7
0.9 | 0.037355 | 158.19 | 608.6 | 738.1
0.91 | 0.03832 | 159.67 | 609.9 | 738.1
0.92 | 0.039427 | 161.05 | 610.7 | 738.3
0.93 | 0.040483 | 162.55 | 611.8 | 738.6
0.94 | 0.041488 | 163.79 | 612.7 | 738.8
0.95 | 0.042566 | 165.34 | 614 | 739.1
0.96 | 0.043812 | 166.82 | 614.8 | 739.4
0.97 | 0.044723 | 168.24 | 616 | 739.7
0.98 | 0.046105 | 169.77 | 617 | 740.2
0.99 | 0.047136 | 171.07 | 618 | 740.5
1 | 0.048433 | 172.64 | 619.1 | 740.3