## I-V Characteristic (mA-mm)
VDS (V) | VGS = -0.300 V | VGS = 0.100 V | VGS = 0.500 V | VGS = 0.900 V
0 | -1.8104e-05 | -0.5287 | -1.0481 | -5.515
0.01 | 0.0007823 | 7.796 | 15.827 | 12.865
0.02 | 0.001378 | 15.524 | 32.674 | 31.308
0.03 | 0.0018154 | 22.76 | 49.492 | 49.156
0.04 | 0.0021557 | 29.322 | 66.26 | 67.63
0.05 | 0.0024317 | 35.379 | 82.74 | 85.29
0.06 | 0.0026203 | 40.671 | 99.05 | 103.15
0.07 | 0.002815 | 45.571 | 115.41 | 121.07
0.08 | 0.0029513 | 49.853 | 131.4 | 138.43
0.09 | 0.003095 | 53.607 | 147.17 | 156.09
0.1 | 0.0032451 | 56.94 | 162.93 | 173.29
0.11 | 0.0033392 | 59.81 | 178.48 | 190.58
0.12 | 0.0034947 | 62.39 | 193.6 | 207.41
0.13 | 0.0035793 | 64.78 | 208.29 | 224.04
0.14 | 0.0036915 | 66.61 | 222.98 | 240.87
0.15 | 0.0038361 | 68.63 | 237.68 | 257.16
0.16 | 0.0039182 | 69.97 | 251.47 | 273.13
0.17 | 0.0040803 | 71.57 | 265.08 | 289.1
0.18 | 0.0041583 | 72.74 | 278.47 | 304.91
0.19 | 0.0043173 | 73.97 | 291.59 | 320.27
0.2 | 0.0044557 | 75.14 | 304.26 | 335.47
0.21 | 0.0045504 | 76.06 | 316.57 | 350.39
0.22 | 0.0047326 | 77.24 | 328.54 | 365.03
0.23 | 0.0048198 | 78.01 | 340.1 | 379.65
0.24 | 0.0049768 | 79.28 | 351.28 | 393.69
0.25 | 0.005121 | 79.95 | 362.15 | 407.54
0.26 | 0.0052453 | 81.11 | 372.5 | 420.94
0.27 | 0.0054413 | 82.3 | 382.41 | 434.22
0.28 | 0.0055103 | 83.31 | 392.15 | 447.47
0.29 | 0.005616 | 84.62 | 401.44 | 459.96
0.3 | 0.005843 | 85.61 | 410.13 | 472.29
0.31 | 0.005988 | 86.91 | 418.71 | 484.56
0.32 | 0.006148 | 88.01 | 426.89 | 496.28
0.33 | 0.006346 | 89.07 | 434.7 | 507.76
0.34 | 0.006492 | 90.24 | 442.15 | 518.91
0.35 | 0.006717 | 91.28 | 449.25 | 529.65
0.36 | 0.00682 | 92.4 | 456.09 | 540.3
0.37 | 0.00708 | 93.48 | 462.55 | 550.52
0.38 | 0.007197 | 94.6 | 468.61 | 560.25
0.39 | 0.007446 | 95.51 | 474.52 | 569.76
0.4 | 0.007598 | 96.76 | 480.23 | 578.6
0.41 | 0.007856 | 97.74 | 485.57 | 588
0.42 | 0.008064 | 98.88 | 490.62 | 596.2
0.43 | 0.008252 | 100 | 495.5 | 604.4
0.44 | 0.008538 | 100.94 | 500.26 | 612.4
0.45 | 0.008732 | 102.08 | 504.74 | 619.8
0.46 | 0.009047 | 103.12 | 508.98 | 626.9
0.47 | 0.009213 | 104.19 | 513.15 | 634.1
0.48 | 0.009568 | 105.35 | 517.14 | 640.5
0.49 | 0.009767 | 106.35 | 520.99 | 646.9
0.5 | 0.010117 | 107.49 | 524.71 | 652.6
0.51 | 0.010415 | 108.6 | 528.31 | 658.5
0.52 | 0.010762 | 109.77 | 531.93 | 664.4
0.53 | 0.011116 | 110.78 | 535.19 | 669.3
0.54 | 0.011443 | 112 | 538.58 | 674.2
0.55 | 0.011925 | 113.16 | 541.74 | 678.8
0.56 | 0.012229 | 114.25 | 544.9 | 683.4
0.57 | 0.012752 | 115.55 | 547.92 | 687.5
0.58 | 0.013107 | 116.55 | 550.79 | 691.2
0.59 | 0.013648 | 117.79 | 553.68 | 695
0.6 | 0.014072 | 119.07 | 556.42 | 698.7
0.61 | 0.014544 | 120.26 | 559.15 | 701.8
0.62 | 0.015079 | 121.6 | 561.62 | 704.8
0.63 | 0.015649 | 122.62 | 564.16 | 707.6
0.64 | 0.01627 | 123.95 | 566.62 | 710.2
0.65 | 0.01672 | 125.24 | 568.98 | 712.6
0.66 | 0.017367 | 126.45 | 571.1 | 714.8
0.67 | 0.017918 | 127.66 | 573.4 | 716.9
0.68 | 0.018628 | 128.91 | 575 | 718.8
0.69 | 0.01919 | 130.14 | 577.3 | 720.4
0.7 | 0.019818 | 131.44 | 579.1 | 721.8
0.71 | 0.020545 | 132.7 | 581 | 723.3
0.72 | 0.021074 | 133.81 | 582.8 | 724.7
0.73 | 0.021868 | 135.16 | 584.8 | 725.5
0.74 | 0.022585 | 136.43 | 586.4 | 726.9
0.75 | 0.023399 | 137.75 | 588 | 727.9
0.76 | 0.024037 | 139.04 | 589.4 | 728.7
0.77 | 0.024839 | 140.21 | 591 | 729.7
0.78 | 0.025539 | 141.64 | 592.6 | 730.3
0.79 | 0.026405 | 142.96 | 594 | 730.9
0.8 | 0.027259 | 144.28 | 595.4 | 731.5
0.81 | 0.028074 | 145.6 | 596.6 | 732.2
0.82 | 0.028931 | 146.87 | 597.8 | 732.9
0.83 | 0.029694 | 148.23 | 598.8 | 733.4
0.84 | 0.030639 | 149.53 | 600.5 | 734.1
0.85 | 0.031569 | 150.92 | 601.4 | 734.3
0.86 | 0.032608 | 152.14 | 602.6 | 734.7
0.87 | 0.033364 | 153.64 | 603.8 | 735.1
0.88 | 0.034368 | 155.01 | 604.8 | 735.4
0.89 | 0.035344 | 156.39 | 606.3 | 735.6
0.9 | 0.036163 | 157.93 | 607.1 | 736.3
0.91 | 0.037223 | 159.15 | 607.9 | 736.7
0.92 | 0.03822 | 160.71 | 609.2 | 736.7
0.93 | 0.039299 | 162.1 | 610.3 | 737
0.94 | 0.040107 | 163.51 | 611.1 | 737.7
0.95 | 0.041313 | 164.97 | 612.2 | 737.5
0.96 | 0.042398 | 166.36 | 613.5 | 737.9
0.97 | 0.043614 | 167.91 | 614.2 | 737.9
0.98 | 0.04468 | 169.36 | 615.4 | 738.3
0.99 | 0.045818 | 170.72 | 616.5 | 738.5
1 | 0.046826 | 172.08 | 617.4 | 738.7