## I-V Characteristic (mA-mm)
VDS (V) | VGS = -0.300 V | VGS = 0.100 V | VGS = 0.500 V | VGS = 0.900 V
0 | -2.8428e-05 | -0.5633 | -0.9157 | -5.402
0.01 | 0.0008643 | 7.908 | 15.895 | 12.873
0.02 | 0.001514 | 15.82 | 32.701 | 31.064
0.03 | 0.0020175 | 22.996 | 49.236 | 49.09
0.04 | 0.0023847 | 29.788 | 66.22 | 67.43
0.05 | 0.0026732 | 35.822 | 82.52 | 85.01
0.06 | 0.0029188 | 41.358 | 99.14 | 102.86
0.07 | 0.0031005 | 46.303 | 115.36 | 120.76
0.08 | 0.0033036 | 50.714 | 131.26 | 138.38
0.09 | 0.0034391 | 54.585 | 147.01 | 155.65
0.1 | 0.0035909 | 57.8 | 162.68 | 173.03
0.11 | 0.0037342 | 60.95 | 178.39 | 190.21
0.12 | 0.0038402 | 63.44 | 193.33 | 207.01
0.13 | 0.0040094 | 66.06 | 208.21 | 223.95
0.14 | 0.0041127 | 67.94 | 222.92 | 240.46
0.15 | 0.0042547 | 69.93 | 237.48 | 256.7
0.16 | 0.0044154 | 71.49 | 251.28 | 272.83
0.17 | 0.0045157 | 72.93 | 265.14 | 288.66
0.18 | 0.004699 | 74.35 | 278.46 | 304.52
0.19 | 0.0047998 | 75.42 | 291.58 | 319.82
0.2 | 0.0049665 | 76.88 | 304.47 | 335.1
0.21 | 0.0051096 | 77.69 | 316.84 | 350.11
0.22 | 0.0052343 | 78.89 | 328.63 | 364.62
0.23 | 0.0054382 | 79.79 | 340.32 | 379.17
0.24 | 0.0055417 | 80.85 | 351.59 | 393.38
0.25 | 0.005634 | 82.08 | 362.52 | 407.18
0.26 | 0.00585 | 82.94 | 372.8 | 420.64
0.27 | 0.006016 | 84.34 | 382.89 | 434.28
0.28 | 0.006196 | 85.27 | 392.7 | 447.21
0.29 | 0.006386 | 86.53 | 401.96 | 459.8
0.3 | 0.00651 | 87.66 | 410.85 | 472.15
0.31 | 0.006776 | 89.01 | 419.6 | 484.41
0.32 | 0.006909 | 90.02 | 427.74 | 496.36
0.33 | 0.007159 | 91.12 | 435.63 | 507.7
0.34 | 0.007288 | 92.32 | 443.23 | 518.88
0.35 | 0.007537 | 93.49 | 450.42 | 529.82
0.36 | 0.007721 | 94.64 | 457.37 | 540.41
0.37 | 0.007917 | 95.65 | 463.82 | 550.62
0.38 | 0.00816 | 96.79 | 470.1 | 560.47
0.39 | 0.008345 | 97.9 | 476.1 | 569.9
0.4 | 0.008648 | 99.02 | 481.83 | 579
0.41 | 0.008787 | 100.1 | 487.19 | 588.2
0.42 | 0.009102 | 101.01 | 492.33 | 596.8
0.43 | 0.009265 | 102.24 | 497.35 | 605.2
0.44 | 0.00962 | 103.42 | 502.14 | 613
0.45 | 0.009834 | 104.44 | 506.7 | 620.8
0.46 | 0.01018 | 105.59 | 510.98 | 627.7
0.47 | 0.010442 | 106.61 | 515.22 | 634.8
0.48 | 0.010738 | 107.75 | 519.32 | 641.9
0.49 | 0.011143 | 108.86 | 523.2 | 648.3
0.5 | 0.011418 | 110 | 526.97 | 654.2
0.51 | 0.011858 | 111.02 | 530.63 | 659.8
0.52 | 0.012142 | 112.28 | 534.29 | 665.3
0.53 | 0.012641 | 113.37 | 537.64 | 670.8
0.54 | 0.012992 | 114.66 | 540.99 | 675.6
0.55 | 0.013502 | 115.79 | 544.17 | 680.2
0.56 | 0.013985 | 116.85 | 547.42 | 685
0.57 | 0.014443 | 118.19 | 550.5 | 688.8
0.58 | 0.014988 | 119.37 | 553.37 | 693
0.59 | 0.015467 | 120.6 | 556.25 | 696.5
0.6 | 0.016115 | 121.88 | 559.1 | 700.2
0.61 | 0.016615 | 122.96 | 561.82 | 703.6
0.62 | 0.017307 | 124.29 | 564.43 | 706.5
0.63 | 0.017825 | 125.55 | 566.89 | 709.6
0.64 | 0.018575 | 126.85 | 569.37 | 712.3
0.65 | 0.019132 | 128.01 | 571.9 | 714.6
0.66 | 0.019765 | 129.27 | 573.9 | 716.9
0.67 | 0.020499 | 130.57 | 576 | 718.8
0.68 | 0.021221 | 131.88 | 578.2 | 720.8
0.69 | 0.021982 | 133.18 | 580.1 | 722.1
0.7 | 0.022649 | 134.32 | 582 | 724
0.71 | 0.023535 | 135.67 | 584.2 | 725.5
0.72 | 0.024264 | 136.99 | 586 | 726.9
0.73 | 0.025106 | 138.19 | 588 | 727.9
0.74 | 0.0259 | 139.69 | 589.2 | 729.1
0.75 | 0.026712 | 140.77 | 591 | 729.9
0.76 | 0.027586 | 142.12 | 592.6 | 731.3
0.77 | 0.028344 | 143.44 | 594 | 731.9
0.78 | 0.029393 | 144.75 | 595.6 | 732.7
0.79 | 0.030274 | 146.15 | 596.8 | 733.3
0.8 | 0.031377 | 147.37 | 598.2 | 734.1
0.81 | 0.032173 | 148.78 | 599.6 | 734.9
0.82 | 0.033125 | 150.1 | 601 | 735.1
0.83 | 0.034226 | 151.4 | 602 | 735.7
0.84 | 0.035162 | 152.72 | 603.4 | 736.1
0.85 | 0.036171 | 154.11 | 604.4 | 736.4
0.86 | 0.037333 | 155.6 | 605.8 | 737.3
0.87 | 0.038358 | 156.93 | 607.1 | 737.7
0.88 | 0.039356 | 158.35 | 607.8 | 737.9
0.89 | 0.040627 | 159.59 | 609 | 738.3
0.9 | 0.041595 | 161.08 | 610.3 | 738.6
0.91 | 0.042976 | 162.58 | 611.2 | 738.7
0.92 | 0.044117 | 163.99 | 612.3 | 739.1
0.93 | 0.045253 | 165.47 | 613.4 | 739.3
0.94 | 0.046387 | 166.73 | 614.4 | 739.7
0.95 | 0.047361 | 168.33 | 615.4 | 739.9
0.96 | 0.048726 | 169.8 | 616.4 | 740.2
0.97 | 0.050173 | 171.29 | 617.4 | 740.5
0.98 | 0.051315 | 172.7 | 618.3 | 740.7
0.99 | 0.052576 | 174.19 | 619.5 | 741.1
1 | 0.054037 | 175.68 | 620.4 | 741.1