## I-V Characteristic (mA-mm)
VDS (V) | VGS = -0.300 V | VGS = 0.100 V | VGS = 0.500 V | VGS = 0.900 V
0 | -3.148e-05 | -0.5665 | -1.1013 | -5.135
0.01 | 0.0009274 | 8.128 | 15.985 | 13.062
0.02 | 0.0016404 | 15.985 | 32.919 | 31.238
0.03 | 0.0021577 | 23.361 | 49.907 | 49.495
0.04 | 0.0025587 | 30.198 | 66.58 | 67.75
0.05 | 0.0028835 | 36.416 | 83.26 | 85.75
0.06 | 0.003118 | 41.994 | 99.61 | 103.56
0.07 | 0.0033565 | 47.078 | 116.15 | 121.79
0.08 | 0.0035302 | 51.545 | 132.08 | 139.11
0.09 | 0.0036968 | 55.413 | 147.93 | 156.65
0.1 | 0.0038734 | 58.84 | 164.01 | 174.08
0.11 | 0.0039931 | 61.85 | 179.53 | 191.47
0.12 | 0.0041786 | 64.76 | 194.56 | 208.36
0.13 | 0.0042718 | 67.01 | 209.58 | 225.31
0.14 | 0.0044471 | 69.3 | 224.32 | 241.85
0.15 | 0.0045961 | 71.05 | 238.91 | 258.22
0.16 | 0.0047187 | 72.69 | 252.88 | 274.62
0.17 | 0.004894 | 74.3 | 266.7 | 290.53
0.18 | 0.0050026 | 75.49 | 280.15 | 306.08
0.19 | 0.0051703 | 77 | 293.38 | 321.69
0.2 | 0.0053403 | 78 | 306.13 | 336.92
0.21 | 0.0054768 | 79.29 | 318.68 | 352.12
0.22 | 0.0056886 | 80.21 | 330.54 | 366.56
0.23 | 0.005726 | 81.25 | 342.34 | 381.15
0.24 | 0.005975 | 82.47 | 353.79 | 395.4
0.25 | 0.006091 | 83.39 | 364.52 | 409.14
0.26 | 0.006327 | 84.79 | 374.9 | 422.79
0.27 | 0.006488 | 85.69 | 385.11 | 436.28
0.28 | 0.006681 | 86.98 | 394.81 | 449.22
0.29 | 0.006886 | 88.21 | 404.17 | 461.87
0.3 | 0.007028 | 89.43 | 413.09 | 474.54
0.31 | 0.007278 | 90.61 | 421.82 | 486.67
0.32 | 0.007452 | 91.75 | 430 | 498.33
0.33 | 0.007717 | 92.93 | 437.96 | 509.88
0.34 | 0.007846 | 94.12 | 445.45 | 521.12
0.35 | 0.00814 | 95.27 | 452.75 | 532.09
0.36 | 0.008293 | 96.34 | 459.66 | 542.53
0.37 | 0.008553 | 97.57 | 466.19 | 552.65
0.38 | 0.00881 | 98.55 | 472.44 | 562.69
0.39 | 0.009023 | 99.72 | 478.47 | 572
0.4 | 0.009294 | 100.9 | 484.22 | 581.6
0.41 | 0.009475 | 101.9 | 489.66 | 590.2
0.42 | 0.009831 | 103.05 | 494.83 | 599
0.43 | 0.010015 | 104.22 | 499.8 | 607.1
0.44 | 0.010408 | 105.29 | 504.61 | 614.9
0.45 | 0.010607 | 106.42 | 509.17 | 622.7
0.46 | 0.010995 | 107.47 | 513.52 | 629.7
0.47 | 0.011276 | 108.68 | 517.74 | 636.6
0.48 | 0.011583 | 109.81 | 521.82 | 643.5
0.49 | 0.011976 | 110.91 | 525.75 | 649.4
0.5 | 0.012341 | 111.96 | 529.49 | 655.8
0.51 | 0.012809 | 113.18 | 533.18 | 661.7
0.52 | 0.01309 | 114.35 | 536.75 | 667
0.53 | 0.013665 | 115.55 | 540.23 | 672.1
0.54 | 0.014056 | 116.75 | 543.56 | 677.2
0.55 | 0.014611 | 117.83 | 546.81 | 682
0.56 | 0.015067 | 119.19 | 550.06 | 686.6
0.57 | 0.015632 | 120.4 | 553.03 | 690.5
0.58 | 0.016225 | 121.54 | 556.04 | 694.4
0.59 | 0.016715 | 122.94 | 558.91 | 698.2
0.6 | 0.017362 | 124.02 | 561.81 | 701.6
0.61 | 0.017965 | 125.41 | 564.48 | 705
0.62 | 0.018719 | 126.65 | 567.06 | 708
0.63 | 0.01932 | 127.97 | 569.62 | 710.8
0.64 | 0.020014 | 129.22 | 572 | 713.4
0.65 | 0.020658 | 130.5 | 574.3 | 715.8
0.66 | 0.02143 | 131.76 | 576.6 | 718
0.67 | 0.022146 | 133.02 | 578.6 | 720.1
0.68 | 0.022943 | 134.41 | 581 | 722
0.69 | 0.023742 | 135.59 | 583 | 723.6
0.7 | 0.024487 | 136.99 | 584.8 | 725.3
0.71 | 0.025399 | 138.29 | 586.6 | 726.5
0.72 | 0.026234 | 139.55 | 588.6 | 727.9
0.73 | 0.02715 | 141 | 590.2 | 729.1
0.74 | 0.027952 | 142.16 | 591.8 | 730.3
0.75 | 0.028922 | 143.5 | 593.6 | 731.3
0.76 | 0.02984 | 144.86 | 595.1 | 731.9
0.77 | 0.030665 | 146.17 | 596.8 | 733.1
0.78 | 0.031802 | 147.57 | 598.2 | 733.8
0.79 | 0.032732 | 148.77 | 599.6 | 734.7
0.8 | 0.033846 | 150.23 | 601 | 735.1
0.81 | 0.034705 | 151.55 | 602.3 | 735.9
0.82 | 0.03595 | 152.96 | 603.8 | 736.3
0.83 | 0.036919 | 154.28 | 604.6 | 736.7
0.84 | 0.038124 | 155.68 | 606.2 | 737.4
0.85 | 0.039194 | 157.13 | 607.4 | 738.1
0.86 | 0.040299 | 158.54 | 608.6 | 738.3
0.87 | 0.041701 | 160.02 | 609.5 | 738.6
0.88 | 0.042592 | 161.2 | 610.8 | 738.8
0.89 | 0.043893 | 162.77 | 611.8 | 739.5
0.9 | 0.045037 | 164.29 | 613.1 | 739.9
0.91 | 0.046448 | 165.66 | 613.8 | 739.9
0.92 | 0.047533 | 167.25 | 615 | 740.5
0.93 | 0.048841 | 168.44 | 616.3 | 740.7
0.94 | 0.05007 | 170.08 | 617.2 | 741.1
0.95 | 0.051325 | 171.61 | 618.2 | 741.1
0.96 | 0.052704 | 173.08 | 619.5 | 741.2
0.97 | 0.054268 | 174.45 | 619.9 | 741.7
0.98 | 0.055699 | 175.95 | 621.2 | 741.8
0.99 | 0.056873 | 177.5 | 622.2 | 741.9
1 | 0.05826 | 179 | 623.4 | 742