## I-V Characteristic (mA-mm)
VDS (V) | VGS = -0.300 V | VGS = 0.100 V | VGS = 0.500 V | VGS = 0.900 V
0 | -2.8637e-05 | -0.5083 | -1.0099 | -5.052
0.01 | 0.0007859 | 7.565 | 15.494 | 12.388
0.02 | 0.0013762 | 15.021 | 31.536 | 29.957
0.03 | 0.0018298 | 22.088 | 47.666 | 47.424
0.04 | 0.0021758 | 28.461 | 63.83 | 64.92
0.05 | 0.0024374 | 34.277 | 79.79 | 82.36
0.06 | 0.0026709 | 39.429 | 95.67 | 99.47
0.07 | 0.0028313 | 44.262 | 111.21 | 116.87
0.08 | 0.0030048 | 48.311 | 126.83 | 133.76
0.09 | 0.00314 | 52.032 | 142.23 | 150.54
0.1 | 0.0032622 | 55.242 | 157.24 | 167.2
0.11 | 0.0034183 | 57.92 | 172.24 | 183.68
0.12 | 0.0035038 | 60.49 | 187.05 | 200.5
0.13 | 0.0036639 | 62.61 | 201.5 | 216.49
0.14 | 0.0037631 | 64.8 | 215.6 | 232.32
0.15 | 0.0038957 | 66.3 | 229.55 | 248.41
0.16 | 0.004039 | 68.02 | 243.32 | 263.95
0.17 | 0.0041257 | 69.3 | 256.71 | 279.38
0.18 | 0.0042993 | 70.63 | 269.53 | 294.47
0.19 | 0.0044027 | 71.83 | 282.47 | 309.64
0.2 | 0.0045523 | 72.77 | 294.79 | 324.31
0.21 | 0.0047067 | 74.09 | 306.73 | 338.89
0.22 | 0.0047997 | 74.86 | 318.52 | 353.1
0.23 | 0.0049915 | 75.96 | 330.02 | 367.23
0.24 | 0.0050735 | 76.74 | 340.8 | 380.85
0.25 | 0.0052584 | 77.8 | 351.42 | 394.27
0.26 | 0.0054149 | 78.92 | 361.64 | 407.84
0.27 | 0.005527 | 79.79 | 371.53 | 420.66
0.28 | 0.005641 | 81.11 | 380.95 | 433.22
0.29 | 0.00588 | 81.98 | 390.01 | 445.83
0.3 | 0.005984 | 83.35 | 398.81 | 457.8
0.31 | 0.006208 | 84.35 | 407.23 | 469.83
0.32 | 0.006347 | 85.57 | 415.17 | 481.25
0.33 | 0.006561 | 86.65 | 423.01 | 492.73
0.34 | 0.006732 | 87.74 | 430.29 | 503.66
0.35 | 0.006883 | 88.89 | 437.3 | 514.31
0.36 | 0.007118 | 89.95 | 444.03 | 524.75
0.37 | 0.007291 | 91.08 | 450.48 | 534.94
0.38 | 0.007508 | 92.04 | 456.57 | 544.68
0.39 | 0.007618 | 93.16 | 462.36 | 554.09
0.4 | 0.007918 | 94.24 | 467.95 | 563.36
0.41 | 0.008071 | 95.27 | 473.26 | 572
0.42 | 0.00835 | 96.35 | 478.43 | 580.8
0.43 | 0.008507 | 97.33 | 483.21 | 588.7
0.44 | 0.008778 | 98.37 | 487.97 | 596.6
0.45 | 0.009023 | 99.55 | 492.45 | 604.2
0.46 | 0.009217 | 100.48 | 496.76 | 611.7
0.47 | 0.009566 | 101.62 | 500.98 | 618.7
0.48 | 0.009749 | 102.58 | 504.97 | 625.5
0.49 | 0.010148 | 103.7 | 508.99 | 631.9
0.5 | 0.010339 | 104.86 | 512.77 | 637.7
0.51 | 0.010711 | 105.96 | 516.44 | 643.9
0.52 | 0.011014 | 106.92 | 520.08 | 649.3
0.53 | 0.011377 | 108.19 | 523.55 | 654.6
0.54 | 0.011802 | 109.3 | 527.02 | 659.7
0.55 | 0.012149 | 110.5 | 530.22 | 664.5
0.56 | 0.012628 | 111.68 | 533.52 | 669
0.57 | 0.013008 | 112.7 | 536.63 | 673.3
0.58 | 0.013526 | 113.97 | 539.58 | 677.2
0.59 | 0.013968 | 115.24 | 542.55 | 681.2
0.6 | 0.014543 | 116.43 | 545.37 | 684.5
0.61 | 0.014936 | 117.71 | 548.13 | 688
0.62 | 0.015495 | 118.83 | 550.8 | 691.4
0.63 | 0.015998 | 120.15 | 553.41 | 694.1
0.64 | 0.016513 | 121.46 | 555.85 | 697.1
0.65 | 0.017215 | 122.68 | 558.29 | 699.7
0.66 | 0.01775 | 123.84 | 560.63 | 702
0.67 | 0.018456 | 125.17 | 562.87 | 704.4
0.68 | 0.01901 | 126.37 | 565.14 | 706.1
0.69 | 0.019736 | 127.66 | 567.08 | 708
0.7 | 0.020401 | 128.99 | 569.17 | 709.6
0.71 | 0.021109 | 130.12 | 570.9 | 711.4
0.72 | 0.021713 | 131.52 | 572.8 | 712.8
0.73 | 0.022515 | 132.8 | 574.8 | 714.1
0.74 | 0.023177 | 134.08 | 576.4 | 715.5
0.75 | 0.023886 | 135.5 | 578.2 | 716.5
0.76 | 0.024751 | 136.55 | 579.6 | 717.6
0.77 | 0.025464 | 138.03 | 581.2 | 718.5
0.78 | 0.026406 | 139.33 | 582.8 | 719.3
0.79 | 0.027077 | 140.63 | 584.4 | 720.4
0.8 | 0.027908 | 141.98 | 585.4 | 721
0.81 | 0.028783 | 143.26 | 586.6 | 721.9
0.82 | 0.02954 | 144.64 | 588.2 | 722.1
0.83 | 0.03048 | 145.99 | 589.4 | 722.9
0.84 | 0.031449 | 147.34 | 590.8 | 723.6
0.85 | 0.03234 | 148.63 | 591.8 | 724
0.86 | 0.033137 | 150 | 593 | 724.7
0.87 | 0.034219 | 151.48 | 594.2 | 725.1
0.88 | 0.035301 | 152.82 | 595.4 | 725.5
0.89 | 0.036225 | 154.29 | 596.8 | 725.7
0.9 | 0.037146 | 155.51 | 597.4 | 726
0.91 | 0.038162 | 157.03 | 598.8 | 726.9
0.92 | 0.039272 | 158.46 | 599.8 | 727.1
0.93 | 0.040115 | 159.87 | 600.8 | 727.5
0.94 | 0.041308 | 161.34 | 602.1 | 727.7
0.95 | 0.042462 | 162.69 | 602.8 | 728.1
0.96 | 0.043639 | 164.17 | 603.9 | 728.4
0.97 | 0.044561 | 165.69 | 605.1 | 728.7
0.98 | 0.04578 | 167.1 | 606 | 729
0.99 | 0.047036 | 168.46 | 607 | 729.2
1 | 0.048148 | 170 | 607.9 | 729.9