## I-V Characteristic (mA-mm)
VDS (V) | VGS = -0.300 V | VGS = 0.100 V | VGS = 0.500 V | VGS = 0.900 V
0 | -3.2194e-05 | -0.5008 | -0.9851 | -5.24
0.01 | 0.0007913 | 7.592 | 15.416 | 12.534
0.02 | 0.0013863 | 15.233 | 31.723 | 29.981
0.03 | 0.0018291 | 22.133 | 47.873 | 47.864
0.04 | 0.0021897 | 28.628 | 64.25 | 65.3
0.05 | 0.0024387 | 34.401 | 80.09 | 82.99
0.06 | 0.0026772 | 39.708 | 96.25 | 100.05
0.07 | 0.0028444 | 44.437 | 112.04 | 117.35
0.08 | 0.0029931 | 48.606 | 127.45 | 134.46
0.09 | 0.0031589 | 52.331 | 142.9 | 151.16
0.1 | 0.0032584 | 55.47 | 158.15 | 168.18
0.11 | 0.0034148 | 58.28 | 173.24 | 184.77
0.12 | 0.0035212 | 60.71 | 188.01 | 201.32
0.13 | 0.0036598 | 63.07 | 202.45 | 217.47
0.14 | 0.003796 | 64.92 | 216.77 | 233.64
0.15 | 0.0038775 | 66.74 | 230.91 | 249.74
0.16 | 0.004041 | 68.34 | 244.41 | 265.29
0.17 | 0.0041343 | 69.58 | 257.88 | 280.7
0.18 | 0.00427 | 71.1 | 270.86 | 295.95
0.19 | 0.0044223 | 72.01 | 283.71 | 311.32
0.2 | 0.0045299 | 73.3 | 296.27 | 325.94
0.21 | 0.0047225 | 74.2 | 308.3 | 340.44
0.22 | 0.0048037 | 75.18 | 319.9 | 354.84
0.23 | 0.0049788 | 76.28 | 331.38 | 368.78
0.24 | 0.005107 | 76.98 | 342.32 | 382.79
0.25 | 0.0052218 | 78.33 | 352.96 | 396.2
0.26 | 0.0054226 | 79.09 | 363.14 | 409.42
0.27 | 0.0055081 | 80.31 | 373.01 | 422.51
0.28 | 0.005662 | 81.19 | 382.53 | 435.2
0.29 | 0.005857 | 82.42 | 391.61 | 447.77
0.3 | 0.005992 | 83.62 | 400.32 | 459.8
0.31 | 0.006186 | 84.71 | 408.85 | 471.74
0.32 | 0.006382 | 85.95 | 416.71 | 483.31
0.33 | 0.006511 | 86.94 | 424.5 | 494.81
0.34 | 0.006749 | 88.13 | 431.89 | 505.67
0.35 | 0.006857 | 89.26 | 438.9 | 516.36
0.36 | 0.007142 | 90.34 | 445.61 | 526.86
0.37 | 0.007222 | 91.4 | 452 | 536.91
0.38 | 0.007494 | 92.46 | 458.12 | 546.81
0.39 | 0.007648 | 93.57 | 463.92 | 556.08
0.4 | 0.007837 | 94.55 | 469.49 | 565.35
0.41 | 0.00807 | 95.61 | 474.81 | 574.1
0.42 | 0.008281 | 96.61 | 479.88 | 582.3
0.43 | 0.008545 | 97.67 | 484.75 | 590.6
0.44 | 0.0087 | 98.72 | 489.43 | 598.8
0.45 | 0.009019 | 99.76 | 493.97 | 606.5
0.46 | 0.009192 | 100.94 | 498.28 | 613.7
0.47 | 0.00955 | 101.9 | 502.51 | 620.4
0.48 | 0.009734 | 103.09 | 506.56 | 627.3
0.49 | 0.010087 | 104.1 | 510.45 | 633.4
0.5 | 0.01037 | 105.19 | 514.29 | 639.7
0.51 | 0.010656 | 106.35 | 517.98 | 645.5
0.52 | 0.011047 | 107.37 | 521.65 | 651.1
0.53 | 0.011369 | 108.56 | 525.03 | 656.5
0.54 | 0.01187 | 109.74 | 528.44 | 661.4
0.55 | 0.012156 | 110.92 | 531.73 | 666.1
0.56 | 0.012638 | 111.97 | 535 | 670.9
0.57 | 0.012998 | 113.2 | 538.11 | 674.9
0.58 | 0.013523 | 114.37 | 541.03 | 678.9
0.59 | 0.013955 | 115.61 | 543.99 | 682.8
0.6 | 0.014495 | 116.79 | 546.87 | 686.6
0.61 | 0.015037 | 117.95 | 549.6 | 690.2
0.62 | 0.015449 | 119.17 | 552.22 | 692.8
0.63 | 0.016105 | 120.56 | 554.85 | 695.8
0.64 | 0.0166 | 121.74 | 557.4 | 698.7
0.65 | 0.017262 | 123.14 | 559.81 | 701.2
0.66 | 0.01775 | 124.23 | 562.13 | 703.4
0.67 | 0.018414 | 125.53 | 564.26 | 705.6
0.68 | 0.01901 | 126.81 | 566.5 | 707.7
0.69 | 0.019682 | 128.08 | 568.57 | 709.6
0.7 | 0.020334 | 129.38 | 570.4 | 711.3
0.71 | 0.021011 | 130.57 | 572.3 | 712.8
0.72 | 0.021746 | 131.92 | 574.4 | 714.3
0.73 | 0.022308 | 133.22 | 575.9 | 715.7
0.74 | 0.02315 | 134.49 | 577.6 | 716.9
0.75 | 0.023807 | 135.71 | 579.1 | 718.1
0.76 | 0.024667 | 137.07 | 581.2 | 718.8
0.77 | 0.025462 | 138.35 | 582.8 | 719.7
0.78 | 0.026185 | 139.66 | 584.2 | 720.8
0.79 | 0.02707 | 141 | 585.4 | 721.7
0.8 | 0.027718 | 142.17 | 586.9 | 722.1
0.81 | 0.028729 | 143.59 | 588.5 | 723.1
0.82 | 0.029631 | 144.92 | 589.8 | 723.7
0.83 | 0.030566 | 146.21 | 590.8 | 724.2
0.84 | 0.031241 | 147.65 | 591.9 | 725
0.85 | 0.032314 | 148.93 | 593.6 | 725.5
0.86 | 0.033144 | 150.28 | 594.3 | 725.9
0.87 | 0.034115 | 151.73 | 595.8 | 726.5
0.88 | 0.035149 | 153.18 | 596.8 | 726.9
0.89 | 0.036045 | 154.45 | 597.8 | 727.3
0.9 | 0.03703 | 155.89 | 599 | 727.5
0.91 | 0.037985 | 157.31 | 600.1 | 728.1
0.92 | 0.039111 | 158.73 | 601.2 | 728.3
0.93 | 0.040154 | 160.16 | 602 | 728.7
0.94 | 0.0414 | 161.46 | 603.1 | 729.1
0.95 | 0.042406 | 162.97 | 604.3 | 729.5
0.96 | 0.043578 | 164.47 | 605.4 | 729.7
0.97 | 0.044593 | 165.89 | 606.5 | 729.9
0.98 | 0.045682 | 167.47 | 607.4 | 730.3
0.99 | 0.04682 | 168.72 | 608.4 | 730.6
1 | 0.048034 | 170.24 | 609.5 | 730.9