## I-V Characteristic (mA-mm)
VDS (V) | VGS = -0.300 V | VGS = 0.100 V | VGS = 0.500 V | VGS = 0.900 V
0 | -2.8102e-05 | -0.513 | -1.0173 | -5.257
0.01 | 0.0007721 | 7.603 | 15.356 | 12.394
0.02 | 0.0013657 | 15.104 | 31.577 | 29.983
0.03 | 0.0017885 | 22.043 | 47.98 | 47.404
0.04 | 0.0021421 | 28.535 | 63.96 | 65.01
0.05 | 0.0023935 | 34.312 | 80.11 | 82.42
0.06 | 0.0026079 | 39.522 | 95.94 | 100.02
0.07 | 0.0028041 | 44.225 | 111.68 | 117.09
0.08 | 0.0029308 | 48.488 | 127.13 | 133.99
0.09 | 0.0031 | 52.045 | 142.66 | 151.02
0.1 | 0.0032008 | 55.37 | 157.88 | 167.57
0.11 | 0.0033386 | 57.93 | 172.86 | 184.46
0.12 | 0.0034683 | 60.57 | 187.67 | 200.82
0.13 | 0.0035634 | 62.72 | 202.14 | 217.03
0.14 | 0.0037318 | 64.67 | 216.17 | 233.01
0.15 | 0.0038192 | 66.52 | 230.44 | 248.95
0.16 | 0.0039611 | 67.86 | 244.09 | 264.79
0.17 | 0.0040871 | 69.51 | 257.26 | 280.11
0.18 | 0.0041743 | 70.51 | 270.29 | 295.17
0.19 | 0.0043504 | 71.91 | 283.28 | 310.4
0.2 | 0.0044293 | 72.81 | 295.69 | 325.38
0.21 | 0.0045955 | 73.88 | 307.68 | 339.64
0.22 | 0.0047265 | 74.93 | 319.28 | 353.92
0.23 | 0.0048522 | 75.64 | 330.83 | 368.16
0.24 | 0.0050427 | 76.99 | 341.81 | 381.74
0.25 | 0.0051159 | 77.65 | 352.3 | 395.43
0.26 | 0.0053114 | 78.88 | 362.67 | 408.65
0.27 | 0.0054413 | 79.79 | 372.51 | 421.64
0.28 | 0.0055762 | 80.95 | 381.89 | 434.29
0.29 | 0.005722 | 82.04 | 391.1 | 446.66
0.3 | 0.005864 | 83.1 | 399.78 | 459
0.31 | 0.006099 | 84.38 | 408.16 | 470.81
0.32 | 0.006188 | 85.43 | 416.15 | 482.25
0.33 | 0.006446 | 86.59 | 423.95 | 493.72
0.34 | 0.006533 | 87.54 | 431.33 | 504.82
0.35 | 0.00677 | 88.74 | 438.24 | 515.38
0.36 | 0.00692 | 89.85 | 444.94 | 525.81
0.37 | 0.007139 | 90.88 | 451.42 | 535.84
0.38 | 0.007315 | 92.04 | 457.53 | 545.7
0.39 | 0.00748 | 92.96 | 463.24 | 555.19
0.4 | 0.007724 | 94.08 | 468.86 | 564.29
0.41 | 0.007915 | 95.13 | 474.15 | 573.2
0.42 | 0.008191 | 96.13 | 479.27 | 581.6
0.43 | 0.008302 | 97.25 | 484.07 | 589.8
0.44 | 0.008631 | 98.24 | 488.75 | 597.8
0.45 | 0.00877 | 99.34 | 493.24 | 605.2
0.46 | 0.009068 | 100.38 | 497.6 | 612.7
0.47 | 0.009302 | 101.39 | 501.79 | 619.5
0.48 | 0.009584 | 102.44 | 505.75 | 626.1
0.49 | 0.009893 | 103.6 | 509.7 | 632.7
0.5 | 0.01013 | 104.66 | 513.51 | 638.7
0.51 | 0.010551 | 105.71 | 517.19 | 644.4
0.52 | 0.010811 | 106.89 | 520.76 | 650.1
0.53 | 0.011261 | 107.89 | 524.19 | 655.3
0.54 | 0.011521 | 109.14 | 527.67 | 660.1
0.55 | 0.011974 | 110.28 | 530.91 | 665.1
0.56 | 0.012317 | 111.44 | 534.09 | 669.7
0.57 | 0.012739 | 112.56 | 537.14 | 673.8
0.58 | 0.013202 | 113.72 | 540.23 | 677.7
0.59 | 0.013659 | 114.96 | 543.12 | 681.3
0.6 | 0.014178 | 116.15 | 545.98 | 685.2
0.61 | 0.014588 | 117.35 | 548.7 | 688.6
0.62 | 0.015216 | 118.55 | 551.36 | 691.6
0.63 | 0.015683 | 119.77 | 553.94 | 694.8
0.64 | 0.016291 | 121.04 | 556.49 | 697.2
0.65 | 0.016807 | 122.32 | 558.8 | 699.8
0.66 | 0.017391 | 123.56 | 561.21 | 702.1
0.67 | 0.018035 | 124.65 | 563.42 | 704.2
0.68 | 0.018532 | 126.01 | 565.58 | 706.4
0.69 | 0.01928 | 127.32 | 567.67 | 708
0.7 | 0.019865 | 128.5 | 569.67 | 710
0.71 | 0.02057 | 129.89 | 571.6 | 711.7
0.72 | 0.021136 | 131 | 573.3 | 713
0.73 | 0.021999 | 132.4 | 575.2 | 714.2
0.74 | 0.022617 | 133.68 | 576.6 | 715.7
0.75 | 0.023316 | 134.89 | 578.6 | 716.5
0.76 | 0.024102 | 136.25 | 580.2 | 717.6
0.77 | 0.024902 | 137.42 | 581.6 | 718.7
0.78 | 0.025709 | 138.79 | 583 | 719.3
0.79 | 0.026306 | 140.16 | 584.8 | 720.4
0.8 | 0.027254 | 141.42 | 586 | 721
0.81 | 0.028085 | 142.7 | 587.6 | 721.9
0.82 | 0.02899 | 144.06 | 588.6 | 722.1
0.83 | 0.029702 | 145.47 | 589.8 | 722.8
0.84 | 0.030557 | 146.75 | 591 | 723.6
0.85 | 0.031392 | 148.21 | 592.2 | 724.1
0.86 | 0.032221 | 149.4 | 593.4 | 724.5
0.87 | 0.033279 | 150.85 | 594.6 | 725.1
0.88 | 0.034163 | 152.22 | 595.8 | 725.5
0.89 | 0.035271 | 153.57 | 597.2 | 725.9
0.9 | 0.036104 | 155.05 | 597.9 | 726.5
0.91 | 0.037237 | 156.43 | 599 | 726.7
0.92 | 0.038088 | 157.83 | 600.3 | 727.1
0.93 | 0.039172 | 159.27 | 601.2 | 727.4
0.94 | 0.040107 | 160.71 | 602.2 | 727.9
0.95 | 0.041324 | 162.05 | 603.3 | 728.1
0.96 | 0.042284 | 163.55 | 604.4 | 728.5
0.97 | 0.043287 | 165.01 | 605.4 | 728.7
0.98 | 0.044436 | 166.45 | 606.4 | 729
0.99 | 0.045484 | 167.94 | 607.5 | 729.5
1 | 0.046873 | 169.3 | 608.4 | 729.7