## I-V Characteristic (mA-mm)
VDS (V) | VGS = -0.300 V | VGS = 0.100 V | VGS = 0.500 V | VGS = 0.900 V
0 | -2.2284e-05 | -0.50127 | -0.8271 | -5.313
0.01 | 0.0007773 | 7.585 | 15.4 | 12.41
0.02 | 0.0013778 | 15.221 | 31.679 | 30.222
0.03 | 0.0018186 | 22.135 | 47.975 | 47.677
0.04 | 0.0021616 | 28.611 | 64.25 | 65.29
0.05 | 0.0024413 | 34.369 | 80.23 | 82.72
0.06 | 0.0026319 | 39.702 | 96.01 | 100.06
0.07 | 0.002838 | 44.413 | 112.12 | 117.3
0.08 | 0.0029766 | 48.628 | 127.59 | 134.28
0.09 | 0.0031323 | 52.294 | 142.92 | 151.5
0.1 | 0.0032799 | 55.498 | 158.11 | 168.1
0.11 | 0.0033824 | 58.24 | 173.37 | 184.87
0.12 | 0.0035318 | 60.69 | 188.06 | 201.34
0.13 | 0.0036142 | 63.16 | 202.61 | 217.51
0.14 | 0.0037479 | 64.92 | 216.77 | 233.85
0.15 | 0.0038899 | 66.84 | 230.93 | 249.69
0.16 | 0.0039934 | 68.3 | 244.72 | 265.39
0.17 | 0.0041611 | 69.71 | 258.02 | 280.86
0.18 | 0.0042312 | 71.01 | 271.07 | 295.97
0.19 | 0.0043887 | 72.09 | 283.89 | 311.35
0.2 | 0.0045187 | 73.41 | 296.4 | 326.08
0.21 | 0.0046244 | 74.17 | 308.56 | 340.59
0.22 | 0.0048085 | 75.4 | 320.27 | 354.92
0.23 | 0.0049029 | 76.19 | 331.68 | 369.27
0.24 | 0.005081 | 77.23 | 342.67 | 382.89
0.25 | 0.0052177 | 78.24 | 353.34 | 396.48
0.26 | 0.0053634 | 79.09 | 363.54 | 409.78
0.27 | 0.0055561 | 80.5 | 373.48 | 422.9
0.28 | 0.0056437 | 81.27 | 382.96 | 435.81
0.29 | 0.005763 | 82.58 | 392.1 | 448.12
0.3 | 0.005942 | 83.64 | 400.88 | 460.34
0.31 | 0.006161 | 84.82 | 409.32 | 472.32
0.32 | 0.006274 | 85.95 | 417.41 | 483.76
0.33 | 0.006517 | 87.03 | 425.15 | 495.39
0.34 | 0.006612 | 88.14 | 432.57 | 506.32
0.35 | 0.006857 | 89.29 | 439.6 | 516.96
0.36 | 0.00697 | 90.4 | 446.38 | 527.5
0.37 | 0.007212 | 91.36 | 452.79 | 537.65
0.38 | 0.007371 | 92.52 | 458.89 | 547.46
0.39 | 0.007553 | 93.55 | 464.71 | 556.93
0.4 | 0.007816 | 94.6 | 470.39 | 566.16
0.41 | 0.007991 | 95.75 | 475.73 | 575
0.42 | 0.008294 | 96.61 | 480.79 | 583.4
0.43 | 0.008426 | 97.73 | 485.66 | 591.7
0.44 | 0.008733 | 98.83 | 490.41 | 599.9
0.45 | 0.008903 | 99.87 | 494.88 | 607.2
0.46 | 0.009231 | 100.97 | 499.25 | 614.7
0.47 | 0.009427 | 101.98 | 503.43 | 621.4
0.48 | 0.009746 | 103.02 | 507.52 | 628.1
0.49 | 0.010039 | 104.16 | 511.44 | 634.7
0.5 | 0.010286 | 105.23 | 515.25 | 640.9
0.51 | 0.010684 | 106.25 | 518.93 | 646.5
0.52 | 0.010968 | 107.49 | 522.53 | 652.3
0.53 | 0.011415 | 108.5 | 526.13 | 657.5
0.54 | 0.011685 | 109.66 | 529.35 | 662.6
0.55 | 0.01218 | 110.96 | 532.67 | 667.3
0.56 | 0.012502 | 111.96 | 535.89 | 671.8
0.57 | 0.012985 | 113.21 | 539 | 676
0.58 | 0.013422 | 114.35 | 542.02 | 680
0.59 | 0.013918 | 115.57 | 544.95 | 684
0.6 | 0.014417 | 116.8 | 547.77 | 687.5
0.61 | 0.014863 | 117.88 | 550.56 | 691
0.62 | 0.015521 | 119.27 | 553.23 | 694
0.63 | 0.015936 | 120.44 | 555.7 | 697.1
0.64 | 0.016613 | 121.72 | 558.24 | 700
0.65 | 0.017056 | 122.92 | 560.72 | 702.2
0.66 | 0.017707 | 124.22 | 563.04 | 704.8
0.67 | 0.018335 | 125.46 | 565.29 | 706.7
0.68 | 0.018888 | 126.71 | 567.39 | 708.9
0.69 | 0.019613 | 128 | 569.49 | 710.6
0.7 | 0.02023 | 129.12 | 571.1 | 712.5
0.71 | 0.020917 | 130.46 | 573.4 | 714
0.72 | 0.021542 | 131.8 | 575.2 | 715.4
0.73 | 0.022264 | 133.08 | 577 | 716.5
0.74 | 0.023024 | 134.49 | 578.8 | 718
0.75 | 0.023783 | 135.49 | 580.4 | 719.2
0.76 | 0.024554 | 136.94 | 582 | 720.1
0.77 | 0.025328 | 138.25 | 583.4 | 720.8
0.78 | 0.026145 | 139.53 | 585 | 721.9
0.79 | 0.026844 | 140.88 | 586.4 | 722.6
0.8 | 0.027721 | 142.12 | 587.8 | 723.4
0.81 | 0.028537 | 143.49 | 589.2 | 724
0.82 | 0.029424 | 144.79 | 590.6 | 724.7
0.83 | 0.03028 | 146.15 | 591.7 | 725.3
0.84 | 0.031154 | 147.43 | 593 | 725.5
0.85 | 0.031981 | 148.85 | 594.2 | 726
0.86 | 0.032986 | 150.22 | 595.4 | 726.7
0.87 | 0.033897 | 151.56 | 596.6 | 727.3
0.88 | 0.034929 | 153.14 | 597.8 | 727.7
0.89 | 0.035824 | 154.34 | 598.6 | 728.3
0.9 | 0.036783 | 155.8 | 599.9 | 728.5
0.91 | 0.037879 | 157.25 | 601 | 728.7
0.92 | 0.038823 | 158.58 | 602.2 | 729.1
0.93 | 0.040027 | 160.12 | 603.1 | 729.7
0.94 | 0.041 | 161.39 | 604.2 | 729.9
0.95 | 0.042093 | 162.97 | 605.4 | 730.3
0.96 | 0.043143 | 164.37 | 606.2 | 730.6
0.97 | 0.044191 | 165.86 | 607.2 | 730.9
0.98 | 0.045437 | 167.21 | 608.2 | 731.3
0.99 | 0.04658 | 168.65 | 609.2 | 731.5
1 | 0.047762 | 170.18 | 610.3 | 731.5