## I-V Characteristic (mA-mm)
VDS (V) | VGS = -0.300 V | VGS = 0.100 V | VGS = 0.500 V | VGS = 0.900 V
0 | -3.3315e-05 | -0.5267 | -1.0642 | -5.028
0.01 | 0.0008283 | 7.754 | 15.701 | 12.619
0.02 | 0.0014602 | 15.266 | 31.88 | 30.306
0.03 | 0.001947 | 22.363 | 48.091 | 47.937
0.04 | 0.0022956 | 28.847 | 64.51 | 65.49
0.05 | 0.002606 | 34.774 | 80.5 | 82.99
0.06 | 0.002831 | 40.089 | 96.43 | 100.39
0.07 | 0.0030212 | 44.868 | 112.38 | 117.89
0.08 | 0.0032173 | 49.166 | 128.2 | 134.84
0.09 | 0.0033418 | 52.777 | 143.35 | 151.88
0.1 | 0.0035142 | 56.237 | 158.65 | 168.64
0.11 | 0.0036328 | 58.78 | 173.95 | 185.23
0.12 | 0.0037632 | 61.51 | 188.53 | 202.12
0.13 | 0.0039189 | 63.75 | 203.22 | 218.27
0.14 | 0.0040026 | 65.84 | 217.51 | 234.2
0.15 | 0.004184 | 67.59 | 231.59 | 250.38
0.16 | 0.0042796 | 69.08 | 245.21 | 266.03
0.17 | 0.0044386 | 70.73 | 258.81 | 281.54
0.18 | 0.0045898 | 71.83 | 271.85 | 296.67
0.19 | 0.0046991 | 73.22 | 284.73 | 311.99
0.2 | 0.0048941 | 74.21 | 297.12 | 326.78
0.21 | 0.0049927 | 75.3 | 309.37 | 341.32
0.22 | 0.0051698 | 76.35 | 321.18 | 355.64
0.23 | 0.0053334 | 77.2 | 332.5 | 369.87
0.24 | 0.0054735 | 78.51 | 343.6 | 383.55
0.25 | 0.0056807 | 79.22 | 354.22 | 397.06
0.26 | 0.005693 | 80.55 | 364.31 | 410.6
0.27 | 0.00594 | 81.31 | 374.38 | 423.59
0.28 | 0.006063 | 82.59 | 383.9 | 436.13
0.29 | 0.006281 | 83.86 | 392.92 | 448.73
0.3 | 0.006434 | 84.86 | 401.64 | 460.8
0.31 | 0.006642 | 86.21 | 410.26 | 472.78
0.32 | 0.006846 | 87.23 | 418.26 | 484.21
0.33 | 0.007012 | 88.48 | 425.99 | 495.68
0.34 | 0.007269 | 89.59 | 433.35 | 506.66
0.35 | 0.0074 | 90.64 | 440.46 | 517.27
0.36 | 0.007703 | 91.73 | 447.27 | 527.72
0.37 | 0.007808 | 92.84 | 453.55 | 537.86
0.38 | 0.008105 | 94.04 | 459.73 | 547.58
0.39 | 0.008254 | 95.05 | 465.55 | 557
0.4 | 0.008513 | 96.13 | 471.22 | 566.28
0.41 | 0.008747 | 97.13 | 476.45 | 575
0.42 | 0.00895 | 98.21 | 481.56 | 583.7
0.43 | 0.009262 | 99.34 | 486.48 | 591.5
0.44 | 0.009421 | 100.35 | 491.22 | 599.4
0.45 | 0.00978 | 101.52 | 495.73 | 607
0.46 | 0.009958 | 102.48 | 499.98 | 614.2
0.47 | 0.010344 | 103.67 | 504.17 | 621.2
0.48 | 0.010584 | 104.7 | 508.26 | 627.7
0.49 | 0.010934 | 105.77 | 512.19 | 634.1
0.5 | 0.011232 | 106.99 | 515.92 | 640.5
0.51 | 0.011596 | 108.02 | 519.61 | 646
0.52 | 0.012029 | 109.19 | 523.33 | 651.7
0.53 | 0.012382 | 110.36 | 526.78 | 656.9
0.54 | 0.012873 | 111.5 | 530.13 | 661.7
0.55 | 0.013177 | 112.6 | 533.42 | 666.5
0.56 | 0.013751 | 113.77 | 536.67 | 671
0.57 | 0.0142 | 115.05 | 539.75 | 675.2
0.58 | 0.014754 | 116.25 | 542.71 | 679.2
0.59 | 0.015214 | 117.55 | 545.74 | 683.4
0.6 | 0.015786 | 118.68 | 548.51 | 687
0.61 | 0.016369 | 119.87 | 551.36 | 690.2
0.62 | 0.016855 | 121.14 | 553.97 | 693.2
0.63 | 0.017553 | 122.38 | 556.52 | 696.4
0.64 | 0.018147 | 123.78 | 559.07 | 699.2
0.65 | 0.018906 | 124.98 | 561.45 | 701.4
0.66 | 0.019452 | 126.22 | 563.83 | 703.7
0.67 | 0.020161 | 127.54 | 566 | 706
0.68 | 0.02085 | 128.82 | 568.22 | 708
0.69 | 0.021542 | 130.1 | 570.3 | 709.8
0.7 | 0.022244 | 131.44 | 572.3 | 711.7
0.71 | 0.023029 | 132.7 | 574.1 | 713.2
0.72 | 0.023855 | 134 | 575.8 | 714.5
0.73 | 0.02458 | 135.29 | 577.8 | 716
0.74 | 0.025437 | 136.55 | 579.6 | 717.2
0.75 | 0.026174 | 137.93 | 581.4 | 718.4
0.76 | 0.027117 | 139.23 | 582.8 | 719.2
0.77 | 0.027875 | 140.55 | 584.4 | 720.3
0.78 | 0.028864 | 141.86 | 585.5 | 721.3
0.79 | 0.029661 | 143.12 | 587.2 | 722
0.8 | 0.030497 | 144.56 | 588.6 | 722.8
0.81 | 0.031623 | 145.85 | 590.1 | 723.5
0.82 | 0.032513 | 147.25 | 591.4 | 724
0.83 | 0.033489 | 148.57 | 592.8 | 724.9
0.84 | 0.034443 | 149.98 | 594 | 725.3
0.85 | 0.035494 | 151.34 | 595 | 725.9
0.86 | 0.036582 | 152.76 | 596.2 | 726.5
0.87 | 0.037613 | 154.21 | 597.4 | 726.7
0.88 | 0.038767 | 155.4 | 598.8 | 727.1
0.89 | 0.039804 | 156.93 | 599.9 | 727.5
0.9 | 0.04096 | 158.31 | 600.8 | 728.1
0.91 | 0.04182 | 159.85 | 602.1 | 728.3
0.92 | 0.043035 | 161.33 | 603.1 | 728.7
0.93 | 0.044339 | 162.56 | 603.9 | 729.1
0.94 | 0.045614 | 164.11 | 605.2 | 729.5
0.95 | 0.046762 | 165.56 | 606 | 729.7
0.96 | 0.04797 | 167.05 | 607.1 | 729.9
0.97 | 0.049072 | 168.62 | 608.3 | 730.5
0.98 | 0.050286 | 169.9 | 609.2 | 730.9
0.99 | 0.051689 | 171.4 | 610.2 | 731.1
1 | 0.053034 | 172.89 | 611.5 | 731.5