## I-V Characteristic (mA-mm)
VDS (V) | VGS = -0.300 V | VGS = 0.100 V | VGS = 0.500 V | VGS = 0.900 V
0 | -3.4013e-05 | -0.51071 | -1.0796 | -5.222
0.01 | 0.0008128 | 7.621 | 15.432 | 12.5
0.02 | 0.0014484 | 15.274 | 31.701 | 30.342
0.03 | 0.0019051 | 22.279 | 47.987 | 47.745
0.04 | 0.002278 | 28.84 | 64.23 | 65.42
0.05 | 0.0025497 | 34.651 | 80.29 | 82.82
0.06 | 0.0027704 | 39.99 | 96.03 | 100.07
0.07 | 0.0029853 | 44.815 | 112.2 | 117.32
0.08 | 0.0031221 | 48.929 | 127.54 | 134.36
0.09 | 0.003299 | 52.778 | 142.96 | 151.48
0.1 | 0.0034272 | 55.906 | 158.15 | 168.1
0.11 | 0.0035592 | 58.77 | 173.28 | 184.81
0.12 | 0.003709 | 61.27 | 188.1 | 201.26
0.13 | 0.0037953 | 63.64 | 202.6 | 217.45
0.14 | 0.0039645 | 65.46 | 216.73 | 233.72
0.15 | 0.0040732 | 67.26 | 230.85 | 249.58
0.16 | 0.0042041 | 69.02 | 244.69 | 265.2
0.17 | 0.0043695 | 70.14 | 257.92 | 280.67
0.18 | 0.0044556 | 71.74 | 271.02 | 295.88
0.19 | 0.0046476 | 72.67 | 283.86 | 311.15
0.2 | 0.0047355 | 73.97 | 296.31 | 325.81
0.21 | 0.004907 | 74.93 | 308.51 | 340.36
0.22 | 0.0050498 | 75.82 | 320.14 | 354.6
0.23 | 0.0051777 | 77.08 | 331.59 | 368.91
0.24 | 0.0053744 | 77.74 | 342.54 | 382.52
0.25 | 0.0054752 | 79.08 | 353.18 | 396.09
0.26 | 0.0056618 | 79.87 | 363.42 | 409.33
0.27 | 0.005725 | 81.07 | 373.28 | 422.31
0.28 | 0.005955 | 82.1 | 382.79 | 435.22
0.29 | 0.006119 | 83.24 | 391.94 | 447.5
0.3 | 0.006286 | 84.38 | 400.71 | 459.6
0.31 | 0.006499 | 85.49 | 409.15 | 471.58
0.32 | 0.006631 | 86.8 | 417.16 | 483.02
0.33 | 0.006899 | 87.74 | 424.92 | 494.5
0.34 | 0.007013 | 88.99 | 432.31 | 505.39
0.35 | 0.00729 | 90.06 | 439.37 | 515.99
0.36 | 0.007412 | 91.18 | 446.13 | 526.47
0.37 | 0.00768 | 92.24 | 452.53 | 536.59
0.38 | 0.007834 | 93.26 | 458.64 | 546.33
0.39 | 0.008048 | 94.37 | 464.47 | 555.67
0.4 | 0.008281 | 95.49 | 470.02 | 564.89
0.41 | 0.008458 | 96.55 | 475.37 | 573.6
0.42 | 0.008742 | 97.52 | 480.4 | 582.1
0.43 | 0.00891 | 98.59 | 485.31 | 590.2
0.44 | 0.009251 | 99.67 | 489.99 | 598.2
0.45 | 0.009396 | 100.66 | 494.45 | 605.8
0.46 | 0.009778 | 101.86 | 498.8 | 613.1
0.47 | 0.009955 | 102.74 | 502.9 | 619.8
0.48 | 0.010298 | 103.96 | 507 | 626.5
0.49 | 0.010575 | 105.07 | 510.85 | 632.9
0.5 | 0.010915 | 106.13 | 514.66 | 638.9
0.51 | 0.01128 | 107.31 | 518.32 | 644.9
0.52 | 0.011556 | 108.27 | 521.88 | 650.3
0.53 | 0.012035 | 109.58 | 525.43 | 655.5
0.54 | 0.012348 | 110.62 | 528.7 | 660.6
0.55 | 0.012899 | 111.78 | 531.98 | 665.3
0.56 | 0.013262 | 112.92 | 535.23 | 669.7
0.57 | 0.013762 | 114.13 | 538.24 | 674.1
0.58 | 0.014194 | 115.39 | 541.31 | 678.2
0.59 | 0.014681 | 116.53 | 544.12 | 682
0.6 | 0.015245 | 117.73 | 547.04 | 685.6
0.61 | 0.015785 | 118.83 | 549.76 | 689
0.62 | 0.016351 | 120.15 | 552.44 | 692
0.63 | 0.016818 | 121.42 | 554.97 | 695.2
0.64 | 0.017564 | 122.62 | 557.48 | 698
0.65 | 0.018039 | 124.02 | 559.83 | 700.4
0.66 | 0.018755 | 125.03 | 562.22 | 702.7
0.67 | 0.019387 | 126.37 | 564.4 | 704.8
0.68 | 0.02001 | 127.69 | 566.52 | 706.8
0.69 | 0.020716 | 128.92 | 568.61 | 708.8
0.7 | 0.02132 | 130.21 | 570.3 | 710.1
0.71 | 0.02219 | 131.43 | 572.3 | 711.7
0.72 | 0.022829 | 132.76 | 574.4 | 713.4
0.73 | 0.023706 | 134.08 | 576.1 | 714.9
0.74 | 0.024251 | 135.39 | 578 | 716
0.75 | 0.025165 | 136.59 | 579.6 | 717
0.76 | 0.025932 | 137.93 | 581 | 718.1
0.77 | 0.026751 | 139.21 | 582.3 | 718.8
0.78 | 0.02769 | 140.56 | 584.2 | 719.7
0.79 | 0.028451 | 141.83 | 585.4 | 720.8
0.8 | 0.029351 | 143.08 | 587.2 | 721.4
0.81 | 0.030219 | 144.48 | 588.2 | 722.1
0.82 | 0.031268 | 145.83 | 589.6 | 722.6
0.83 | 0.032049 | 147.15 | 591 | 723.5
0.84 | 0.033145 | 148.58 | 591.9 | 724
0.85 | 0.034001 | 149.89 | 593.6 | 724.3
0.86 | 0.034984 | 151.28 | 594.3 | 725.1
0.87 | 0.03594 | 152.69 | 595.8 | 725.5
0.88 | 0.036934 | 154.04 | 597 | 725.9
0.89 | 0.037994 | 155.44 | 597.8 | 726.5
0.9 | 0.038956 | 156.84 | 599 | 726.9
0.91 | 0.040166 | 158.27 | 600.2 | 727.1
0.92 | 0.04112 | 159.71 | 601.1 | 727.4
0.93 | 0.042403 | 161.14 | 602.2 | 728.1
0.94 | 0.043469 | 162.47 | 603.2 | 728.3
0.95 | 0.044711 | 163.91 | 604.2 | 728.7
0.96 | 0.045701 | 165.41 | 605.2 | 728.7
0.97 | 0.046903 | 166.91 | 606.3 | 729
0.98 | 0.048093 | 168.4 | 607.4 | 729.2
0.99 | 0.049186 | 169.64 | 608.6 | 729.9
1 | 0.050589 | 171.17 | 609.5 | 729.9