## I-V Characteristic (mA-mm)
VDS (V) | VGS = -0.300 V | VGS = 0.100 V | VGS = 0.500 V | VGS = 0.900 V
0 | -3.3232e-05 | -0.5413 | -1.0743 | -5.406
0.01 | 0.0008438 | 7.674 | 15.556 | 12.793
0.02 | 0.0014772 | 15.387 | 32.177 | 30.348
0.03 | 0.001963 | 22.426 | 48.342 | 48.005
0.04 | 0.0023388 | 29.054 | 64.82 | 65.78
0.05 | 0.0026087 | 34.886 | 80.79 | 83.27
0.06 | 0.0028761 | 40.261 | 96.87 | 100.8
0.07 | 0.0030514 | 45.135 | 112.79 | 117.99
0.08 | 0.00323 | 49.294 | 128.38 | 135.42
0.09 | 0.0033837 | 53.154 | 144.15 | 152.22
0.1 | 0.0035037 | 56.36 | 159.28 | 169.18
0.11 | 0.0036785 | 59.26 | 174.45 | 186.05
0.12 | 0.0037702 | 61.73 | 189.3 | 202.64
0.13 | 0.00394 | 64.14 | 203.99 | 219.03
0.14 | 0.0040668 | 66.04 | 218.31 | 235.12
0.15 | 0.0041903 | 67.86 | 232.37 | 251.21
0.16 | 0.0043686 | 69.51 | 246.14 | 267
0.17 | 0.00445 | 70.75 | 259.6 | 282.73
0.18 | 0.0046273 | 72.38 | 272.81 | 297.86
0.19 | 0.0047492 | 73.34 | 285.74 | 313.05
0.2 | 0.0048798 | 74.65 | 298.3 | 327.96
0.21 | 0.0050581 | 75.57 | 310.28 | 342.48
0.22 | 0.0051652 | 76.6 | 322.16 | 357.01
0.23 | 0.00537 | 77.7 | 333.78 | 371.15
0.24 | 0.0054826 | 78.52 | 344.7 | 384.98
0.25 | 0.0056603 | 79.83 | 355.32 | 398.59
0.26 | 0.005715 | 80.59 | 365.56 | 411.8
0.27 | 0.00598 | 81.92 | 375.54 | 425.07
0.28 | 0.006098 | 82.82 | 385.14 | 437.72
0.29 | 0.006321 | 83.98 | 394.22 | 450.17
0.3 | 0.006484 | 85.25 | 403 | 462.41
0.31 | 0.006664 | 86.26 | 411.49 | 474.49
0.32 | 0.006878 | 87.63 | 419.49 | 485.99
0.33 | 0.007027 | 88.57 | 427.36 | 497.41
0.34 | 0.007298 | 89.73 | 434.77 | 508.42
0.35 | 0.007397 | 90.88 | 441.71 | 519.04
0.36 | 0.007705 | 92 | 448.62 | 529.72
0.37 | 0.007818 | 93.2 | 455.03 | 539.65
0.38 | 0.008099 | 94.15 | 461.13 | 549.41
0.39 | 0.00828 | 95.26 | 467.03 | 558.88
0.4 | 0.008521 | 96.34 | 472.61 | 568.01
0.41 | 0.008758 | 97.39 | 477.97 | 576.6
0.42 | 0.008942 | 98.35 | 483.03 | 585.3
0.43 | 0.009251 | 99.55 | 487.98 | 593.4
0.44 | 0.009422 | 100.56 | 492.62 | 601.4
0.45 | 0.009793 | 101.63 | 497.1 | 609
0.46 | 0.009976 | 102.74 | 501.42 | 616.3
0.47 | 0.01034 | 103.7 | 505.53 | 623.1
0.48 | 0.010607 | 104.91 | 509.57 | 629.7
0.49 | 0.010946 | 105.95 | 513.46 | 636.1
0.5 | 0.011297 | 107.06 | 517.28 | 642.1
0.51 | 0.011632 | 108.21 | 520.88 | 648.3
0.52 | 0.012029 | 109.29 | 524.45 | 653.3
0.53 | 0.012342 | 110.44 | 527.96 | 658.9
0.54 | 0.012875 | 111.62 | 531.29 | 663.7
0.55 | 0.013202 | 112.7 | 534.55 | 668.6
0.56 | 0.013753 | 113.89 | 537.67 | 673.1
0.57 | 0.014165 | 115.04 | 540.77 | 677.4
0.58 | 0.014697 | 116.28 | 543.8 | 681.4
0.59 | 0.015148 | 117.53 | 546.7 | 685.2
0.6 | 0.015711 | 118.77 | 549.6 | 688.8
0.61 | 0.01629 | 119.83 | 552.21 | 692
0.62 | 0.01686 | 121.14 | 554.9 | 695
0.63 | 0.017568 | 122.42 | 557.45 | 697.9
0.64 | 0.018042 | 123.7 | 559.96 | 700.5
0.65 | 0.018729 | 125.05 | 562.33 | 703.2
0.66 | 0.01934 | 126.17 | 564.62 | 705.7
0.67 | 0.020041 | 127.45 | 566.86 | 707.6
0.68 | 0.020715 | 128.7 | 569.03 | 709.6
0.69 | 0.021411 | 129.94 | 570.9 | 711.7
0.7 | 0.022244 | 131.28 | 572.9 | 713.3
0.71 | 0.022837 | 132.5 | 575 | 714.8
0.72 | 0.023731 | 133.79 | 576.6 | 716
0.73 | 0.024448 | 135.04 | 578.4 | 717.6
0.74 | 0.025314 | 136.39 | 580.2 | 718.8
0.75 | 0.026005 | 137.56 | 581.8 | 719.6
0.76 | 0.026988 | 138.99 | 583.4 | 720.8
0.77 | 0.027721 | 140.28 | 584.8 | 721.6
0.78 | 0.028558 | 141.6 | 586.6 | 722.6
0.79 | 0.029479 | 143 | 587.8 | 723.4
0.8 | 0.030408 | 144.11 | 589 | 724.2
0.81 | 0.031356 | 145.61 | 590.8 | 724.9
0.82 | 0.032131 | 146.89 | 591.8 | 725.3
0.83 | 0.033179 | 148.27 | 593.1 | 725.9
0.84 | 0.034077 | 149.67 | 594.2 | 726.7
0.85 | 0.035162 | 150.96 | 595.6 | 727.1
0.86 | 0.036163 | 152.5 | 596.6 | 727.5
0.87 | 0.037261 | 153.77 | 597.8 | 728.1
0.88 | 0.038237 | 155.28 | 599 | 728.3
0.89 | 0.039325 | 156.55 | 600.3 | 728.7
0.9 | 0.040442 | 158.01 | 601.2 | 729.1
0.91 | 0.041464 | 159.47 | 602.2 | 729.5
0.92 | 0.04274 | 160.87 | 603.5 | 729.9
0.93 | 0.043581 | 162.38 | 604.4 | 730.3
0.94 | 0.044956 | 163.58 | 605.5 | 730.9
0.95 | 0.0461 | 165.13 | 606.6 | 730.9
0.96 | 0.047466 | 166.69 | 607.5 | 731.5
0.97 | 0.048513 | 168.07 | 608.6 | 731.5
0.98 | 0.04979 | 169.68 | 609.8 | 731.9
0.99 | 0.05114 | 171.04 | 610.6 | 732.2
1 | 0.052118 | 172.52 | 611.6 | 732.7