## I-V Characteristic (mA-mm)
VDS (V) | VGS = -0.300 V | VGS = 0.100 V | VGS = 0.500 V | VGS = 0.900 V
0 | -3.2955e-05 | -0.5427 | -1.0026 | -5.171
0.01 | 0.0008276 | 7.788 | 15.432 | 12.468
0.02 | 0.0014641 | 15.329 | 31.843 | 30.475
0.03 | 0.0019481 | 22.452 | 48.184 | 47.926
0.04 | 0.0022908 | 28.965 | 64.46 | 65.92
0.05 | 0.0025972 | 34.885 | 80.53 | 83.24
0.06 | 0.0028244 | 40.237 | 96.75 | 100.44
0.07 | 0.0030181 | 45.047 | 112.46 | 117.91
0.08 | 0.0031985 | 49.293 | 128.03 | 134.82
0.09 | 0.0033197 | 52.93 | 143.61 | 152.02
0.1 | 0.003498 | 56.398 | 158.93 | 168.6
0.11 | 0.0036081 | 58.91 | 173.95 | 185.53
0.12 | 0.0037391 | 61.77 | 188.93 | 202.18
0.13 | 0.0038946 | 63.87 | 203.49 | 218.35
0.14 | 0.0039871 | 65.96 | 217.75 | 234.48
0.15 | 0.0041687 | 67.76 | 231.96 | 250.66
0.16 | 0.0042572 | 69.27 | 245.7 | 266.23
0.17 | 0.00442 | 70.81 | 259.07 | 281.65
0.18 | 0.0045684 | 71.97 | 272.07 | 297.21
0.19 | 0.0046787 | 73.41 | 285.05 | 312.36
0.2 | 0.0048664 | 74.29 | 297.72 | 326.97
0.21 | 0.004947 | 75.48 | 309.72 | 341.58
0.22 | 0.0051266 | 76.44 | 321.38 | 355.89
0.23 | 0.0052815 | 77.36 | 332.95 | 370.23
0.24 | 0.0054209 | 78.6 | 343.96 | 383.8
0.25 | 0.0056356 | 79.29 | 354.53 | 397.39
0.26 | 0.005746 | 80.69 | 364.85 | 410.75
0.27 | 0.005858 | 81.46 | 374.86 | 423.6
0.28 | 0.006104 | 82.75 | 384.31 | 436.46
0.29 | 0.006207 | 83.88 | 393.47 | 448.92
0.3 | 0.006419 | 84.94 | 402.26 | 460.94
0.31 | 0.006599 | 86.21 | 410.73 | 472.91
0.32 | 0.00676 | 87.28 | 418.65 | 484.58
0.33 | 0.006986 | 88.5 | 426.51 | 495.92
0.34 | 0.007116 | 89.69 | 433.99 | 506.73
0.35 | 0.007398 | 90.73 | 441.02 | 517.36
0.36 | 0.007517 | 91.82 | 447.72 | 527.82
0.37 | 0.007798 | 92.96 | 454.14 | 538.08
0.38 | 0.007931 | 94 | 460.31 | 547.65
0.39 | 0.008197 | 95.09 | 466.11 | 556.93
0.4 | 0.008405 | 96.19 | 471.74 | 566.17
0.41 | 0.0086 | 97.09 | 476.99 | 575
0.42 | 0.00887 | 98.27 | 482.1 | 583.4
0.43 | 0.00909 | 99.39 | 486.96 | 591.4
0.44 | 0.009418 | 100.46 | 491.66 | 599.4
0.45 | 0.009572 | 101.66 | 496.08 | 607.1
0.46 | 0.009934 | 102.49 | 500.36 | 613.9
0.47 | 0.010104 | 103.68 | 504.57 | 620.7
0.48 | 0.010495 | 104.7 | 508.45 | 627.7
0.49 | 0.010719 | 105.81 | 512.36 | 633.9
0.5 | 0.011114 | 106.95 | 516.11 | 639.9
0.51 | 0.011442 | 108.05 | 519.76 | 645.4
0.52 | 0.011754 | 109.13 | 523.3 | 651.4
0.53 | 0.012256 | 110.32 | 526.65 | 656.6
0.54 | 0.012567 | 111.46 | 530.04 | 661.3
0.55 | 0.01313 | 112.53 | 533.33 | 666.1
0.56 | 0.013384 | 113.72 | 536.44 | 670.5
0.57 | 0.014 | 115.01 | 539.47 | 675
0.58 | 0.014405 | 116.09 | 542.42 | 678.8
0.59 | 0.014938 | 117.43 | 545.37 | 682.8
0.6 | 0.015516 | 118.4 | 548.16 | 686.2
0.61 | 0.016038 | 119.76 | 550.88 | 689.6
0.62 | 0.016646 | 120.97 | 553.41 | 692.6
0.63 | 0.01707 | 122.22 | 555.99 | 695.6
0.64 | 0.017791 | 123.5 | 558.46 | 698.2
0.65 | 0.018372 | 124.74 | 560.88 | 700.5
0.66 | 0.019129 | 125.96 | 563.18 | 703.2
0.67 | 0.019666 | 127.27 | 565.33 | 705.3
0.68 | 0.02046 | 128.57 | 567.52 | 707.3
0.69 | 0.021158 | 129.7 | 569.59 | 709.3
0.7 | 0.021764 | 131.04 | 571.5 | 710.8
0.71 | 0.022516 | 132.26 | 573.2 | 712.3
0.72 | 0.023283 | 133.58 | 575 | 713.7
0.73 | 0.024028 | 134.96 | 577 | 715.3
0.74 | 0.024837 | 136.07 | 578.6 | 716.3
0.75 | 0.025727 | 137.5 | 580.2 | 717.2
0.76 | 0.026457 | 138.79 | 581.8 | 718.2
0.77 | 0.027384 | 140.08 | 583.4 | 719.2
0.78 | 0.028129 | 141.5 | 584.9 | 720
0.79 | 0.028983 | 142.7 | 586.2 | 721.3
0.8 | 0.029924 | 144.1 | 587.8 | 721.9
0.81 | 0.03067 | 145.38 | 589.4 | 722.4
0.82 | 0.031715 | 146.77 | 590.5 | 723
0.83 | 0.032725 | 147.99 | 591.4 | 723.6
0.84 | 0.033768 | 149.46 | 593 | 724.2
0.85 | 0.034575 | 150.78 | 594.2 | 724.7
0.86 | 0.035627 | 152.2 | 595.1 | 725.1
0.87 | 0.036706 | 153.61 | 596.5 | 725.8
0.88 | 0.037642 | 154.89 | 597.6 | 726
0.89 | 0.038736 | 156.37 | 599 | 726.5
0.9 | 0.039755 | 157.75 | 599.8 | 727.1
0.91 | 0.04093 | 159.22 | 601 | 727.5
0.92 | 0.041936 | 160.71 | 602 | 727.9
0.93 | 0.043092 | 162.02 | 603.1 | 727.9
0.94 | 0.044194 | 163.59 | 603.8 | 728.3
0.95 | 0.045519 | 165.01 | 605 | 728.7
0.96 | 0.046511 | 166.53 | 606 | 729.1
0.97 | 0.047801 | 167.97 | 607.2 | 729.7
0.98 | 0.049122 | 169.4 | 607.9 | 729.5
0.99 | 0.050144 | 170.89 | 609.2 | 729.9
1 | 0.051486 | 172.41 | 610.3 | 730.3