## I-V Characteristic (mA-mm)
VDS (V) | VGS = -0.300 V | VGS = 0.100 V | VGS = 0.500 V | VGS = 0.900 V
0 | -3.6813e-05 | -0.5226 | -1.0922 | -5.127
0.01 | 0.0008897 | 7.788 | 15.499 | 12.612
0.02 | 0.0015772 | 15.544 | 32.211 | 30.332
0.03 | 0.0020986 | 22.739 | 48.393 | 48.058
0.04 | 0.0024726 | 29.389 | 64.98 | 65.81
0.05 | 0.0028034 | 35.418 | 81.05 | 83.42
0.06 | 0.0030395 | 40.927 | 96.97 | 100.74
0.07 | 0.0032551 | 45.761 | 112.98 | 118.43
0.08 | 0.0034578 | 50.212 | 128.62 | 135.28
0.09 | 0.0035823 | 53.912 | 144.34 | 152.46
0.1 | 0.0037691 | 57.2 | 159.53 | 169.42
0.11 | 0.0038855 | 60.39 | 174.75 | 186.31
0.12 | 0.0040387 | 62.87 | 189.78 | 202.91
0.13 | 0.0041997 | 65.44 | 204.22 | 219.31
0.14 | 0.0043157 | 67.24 | 218.69 | 235.41
0.15 | 0.0044981 | 69.2 | 232.94 | 251.47
0.16 | 0.0045959 | 70.83 | 246.6 | 267.48
0.17 | 0.0047659 | 72.13 | 260.11 | 283
0.18 | 0.0049129 | 73.73 | 273.41 | 298.14
0.19 | 0.0050271 | 74.67 | 286.33 | 313.52
0.2 | 0.0052435 | 76.08 | 298.84 | 328.26
0.21 | 0.0053323 | 77.02 | 310.98 | 343.12
0.22 | 0.0055279 | 78.13 | 322.96 | 357.29
0.23 | 0.0056877 | 79.16 | 334.47 | 371.54
0.24 | 0.005822 | 80.04 | 345.45 | 385.51
0.25 | 0.005938 | 81.27 | 356.2 | 398.93
0.26 | 0.006184 | 82.16 | 366.46 | 412.37
0.27 | 0.00631 | 83.46 | 376.4 | 425.53
0.28 | 0.006549 | 84.38 | 386.06 | 438.21
0.29 | 0.006694 | 85.77 | 395.24 | 450.66
0.3 | 0.006897 | 86.89 | 403.99 | 463.07
0.31 | 0.007133 | 88.05 | 412.55 | 474.96
0.32 | 0.007297 | 89.29 | 420.65 | 486.46
0.33 | 0.007594 | 90.35 | 428.5 | 497.88
0.34 | 0.007697 | 91.54 | 435.93 | 508.91
0.35 | 0.007981 | 92.64 | 442.95 | 519.76
0.36 | 0.008116 | 93.81 | 449.87 | 530.03
0.37 | 0.008403 | 94.8 | 456.37 | 540.13
0.38 | 0.008556 | 95.9 | 462.48 | 549.93
0.39 | 0.008822 | 97.02 | 468.35 | 559.36
0.4 | 0.009037 | 98.19 | 474 | 568.6
0.41 | 0.009263 | 99.23 | 479.44 | 577
0.42 | 0.009588 | 100.18 | 484.46 | 585.5
0.43 | 0.009781 | 101.42 | 489.38 | 594
0.44 | 0.010175 | 102.44 | 494.13 | 601.8
0.45 | 0.010307 | 103.52 | 498.69 | 609.4
0.46 | 0.010721 | 104.68 | 502.98 | 616.6
0.47 | 0.010912 | 105.64 | 507.19 | 623.6
0.48 | 0.011306 | 106.83 | 511.28 | 630.1
0.49 | 0.011619 | 107.94 | 515.18 | 636.5
0.5 | 0.011971 | 109.02 | 518.92 | 642.8
0.51 | 0.012416 | 110.18 | 522.56 | 648.4
0.52 | 0.012715 | 111.36 | 526.17 | 653.9
0.53 | 0.013256 | 112.48 | 529.73 | 659
0.54 | 0.013615 | 113.66 | 533.02 | 664.2
0.55 | 0.01418 | 114.86 | 536.32 | 669
0.56 | 0.014563 | 115.93 | 539.46 | 673.7
0.57 | 0.015141 | 117.17 | 542.59 | 677.7
0.58 | 0.015623 | 118.46 | 545.57 | 681.6
0.59 | 0.016154 | 119.59 | 548.45 | 685.6
0.6 | 0.016798 | 120.94 | 551.38 | 689.4
0.61 | 0.017327 | 121.96 | 554.05 | 692.6
0.62 | 0.017998 | 123.31 | 556.78 | 695.5
0.63 | 0.018562 | 124.54 | 559.32 | 698.4
0.64 | 0.019302 | 125.83 | 561.82 | 701.3
0.65 | 0.019946 | 127.09 | 564.19 | 703.6
0.66 | 0.020674 | 128.29 | 566.53 | 706
0.67 | 0.021337 | 129.65 | 568.77 | 708
0.68 | 0.022113 | 130.92 | 570.7 | 710.1
0.69 | 0.022891 | 132.25 | 572.7 | 712.1
0.7 | 0.023504 | 133.46 | 575 | 713.6
0.71 | 0.024432 | 134.79 | 576.6 | 715.2
0.72 | 0.02517 | 136.03 | 578.6 | 716.4
0.73 | 0.026121 | 137.35 | 580.2 | 718
0.74 | 0.026797 | 138.71 | 581.9 | 718.9
0.75 | 0.027812 | 139.84 | 583.7 | 720.2
0.76 | 0.028637 | 141.26 | 585.4 | 721.2
0.77 | 0.029556 | 142.54 | 587.2 | 722
0.78 | 0.03049 | 143.91 | 588.4 | 722.9
0.79 | 0.031405 | 145.26 | 589.8 | 723.8
0.8 | 0.032484 | 146.51 | 591.1 | 724.5
0.81 | 0.033271 | 147.93 | 592.8 | 725.1
0.82 | 0.034473 | 149.29 | 593.8 | 725.8
0.83 | 0.03542 | 150.7 | 595 | 726.3
0.84 | 0.036563 | 152.04 | 596.5 | 727.1
0.85 | 0.037545 | 153.42 | 597.6 | 727.7
0.86 | 0.038636 | 154.85 | 598.8 | 727.9
0.87 | 0.039587 | 156.21 | 599.9 | 728.4
0.88 | 0.040769 | 157.77 | 601 | 728.7
0.89 | 0.041942 | 159 | 602.2 | 729.1
0.9 | 0.043269 | 160.53 | 603.5 | 729.5
0.91 | 0.044348 | 161.94 | 604.2 | 729.9
0.92 | 0.045421 | 163.41 | 605.5 | 730.3
0.93 | 0.046868 | 164.95 | 606.7 | 730.9
0.94 | 0.0479 | 166.17 | 607.4 | 731.1
0.95 | 0.04933 | 167.77 | 608.6 | 731.5
0.96 | 0.050509 | 169.15 | 609.8 | 731.8
0.97 | 0.051864 | 170.66 | 610.6 | 732.2
0.98 | 0.053154 | 172.21 | 611.8 | 732.5
0.99 | 0.054322 | 173.63 | 612.8 | 732.9
1 | 0.055786 | 175.15 | 613.8 | 733