## I-V Characteristic (mA-mm)
VDS (V) | VGS = -0.300 V | VGS = 0.100 V | VGS = 0.500 V | VGS = 0.900 V
0 | -2.8624e-05 | -0.5174 | -1.0191 | -5.226
0.01 | 0.000804 | 7.766 | 15.596 | 12.555
0.02 | 0.0014176 | 15.31 | 31.906 | 30.585
0.03 | 0.0018842 | 22.359 | 48.547 | 48.147
0.04 | 0.0022162 | 28.834 | 64.72 | 66.24
0.05 | 0.0025054 | 34.771 | 81.21 | 83.62
0.06 | 0.0027219 | 40.05 | 97.13 | 100.95
0.07 | 0.0029105 | 44.863 | 113.08 | 118.52
0.08 | 0.0030907 | 49.045 | 128.74 | 135.71
0.09 | 0.0031979 | 52.738 | 144.35 | 152.88
0.1 | 0.0033625 | 56.112 | 159.75 | 169.64
0.11 | 0.003477 | 58.69 | 174.89 | 186.65
0.12 | 0.0035953 | 61.47 | 189.82 | 203.26
0.13 | 0.0037469 | 63.5 | 204.54 | 219.73
0.14 | 0.0038396 | 65.67 | 218.89 | 235.83
0.15 | 0.0039988 | 67.38 | 232.94 | 252.15
0.16 | 0.0040979 | 68.87 | 246.94 | 267.82
0.17 | 0.0042409 | 70.37 | 260.27 | 283.33
0.18 | 0.0043792 | 71.53 | 273.44 | 298.86
0.19 | 0.004476 | 72.93 | 286.62 | 314.11
0.2 | 0.0046582 | 73.82 | 299.02 | 328.89
0.21 | 0.0047587 | 75.04 | 311.1 | 343.51
0.22 | 0.004915 | 75.86 | 322.87 | 357.98
0.23 | 0.0050767 | 76.94 | 334.45 | 372.37
0.24 | 0.0052003 | 77.96 | 345.48 | 386.03
0.25 | 0.0054002 | 78.8 | 356.09 | 399.73
0.26 | 0.0054799 | 80.13 | 366.46 | 413.09
0.27 | 0.0056788 | 80.91 | 376.4 | 426.23
0.28 | 0.005714 | 82.34 | 385.91 | 438.98
0.29 | 0.005943 | 83.26 | 395.07 | 451.6
0.3 | 0.006059 | 84.43 | 403.87 | 463.7
0.31 | 0.006272 | 85.61 | 412.25 | 475.66
0.32 | 0.006441 | 86.71 | 420.32 | 487.42
0.33 | 0.00661 | 87.93 | 428.26 | 498.82
0.34 | 0.006835 | 88.94 | 435.59 | 509.77
0.35 | 0.006989 | 90.09 | 442.59 | 520.43
0.36 | 0.007259 | 91.08 | 449.35 | 530.86
0.37 | 0.007349 | 92.23 | 455.86 | 541.22
0.38 | 0.00762 | 93.36 | 461.98 | 550.87
0.39 | 0.007745 | 94.39 | 467.78 | 560.26
0.4 | 0.008014 | 95.52 | 473.37 | 569.49
0.41 | 0.008196 | 96.41 | 478.73 | 578.2
0.42 | 0.008448 | 97.59 | 483.85 | 586.6
0.43 | 0.008665 | 98.59 | 488.74 | 594.7
0.44 | 0.008875 | 99.66 | 493.35 | 603.1
0.45 | 0.009191 | 100.78 | 497.84 | 610.6
0.46 | 0.009375 | 101.8 | 502.14 | 617.6
0.47 | 0.009734 | 102.87 | 506.27 | 624.5
0.48 | 0.00991 | 103.97 | 510.28 | 631.3
0.49 | 0.010308 | 105.03 | 514.2 | 637.5
0.5 | 0.010572 | 106.05 | 517.99 | 643.5
0.51 | 0.010914 | 107.15 | 521.63 | 649.3
0.52 | 0.011236 | 108.29 | 525.12 | 654.9
0.53 | 0.011593 | 109.43 | 528.61 | 659.9
0.54 | 0.012044 | 110.68 | 531.97 | 665.1
0.55 | 0.012355 | 111.62 | 535.23 | 669.7
0.56 | 0.012861 | 112.97 | 538.51 | 674.2
0.57 | 0.01324 | 114.09 | 541.44 | 678.6
0.58 | 0.013817 | 115.26 | 544.47 | 682.6
0.59 | 0.014181 | 116.57 | 547.35 | 686
0.6 | 0.014744 | 117.57 | 550.19 | 689.8
0.61 | 0.015249 | 118.87 | 552.84 | 693.1
0.62 | 0.015699 | 120.12 | 555.49 | 696.4
0.63 | 0.016342 | 121.36 | 558.08 | 699
0.64 | 0.016839 | 122.57 | 560.56 | 701.8
0.65 | 0.017526 | 123.79 | 562.97 | 704.4
0.66 | 0.018011 | 125.16 | 565.18 | 706.6
0.67 | 0.018741 | 126.33 | 567.46 | 708.9
0.68 | 0.019395 | 127.61 | 569.61 | 710.8
0.69 | 0.020073 | 128.78 | 571.6 | 712.5
0.7 | 0.020712 | 130.09 | 573.5 | 714
0.71 | 0.021429 | 131.37 | 575.4 | 715.7
0.72 | 0.022139 | 132.65 | 577.6 | 717
0.73 | 0.022728 | 134.06 | 578.9 | 718.4
0.74 | 0.023515 | 135.16 | 580.8 | 719.4
0.75 | 0.024292 | 136.44 | 582.2 | 720.8
0.76 | 0.025136 | 137.83 | 584 | 721.7
0.77 | 0.025788 | 139.13 | 585.4 | 722.4
0.78 | 0.026703 | 140.41 | 587 | 723.5
0.79 | 0.027413 | 141.68 | 588.5 | 724
0.8 | 0.028241 | 142.98 | 589.8 | 724.7
0.81 | 0.029171 | 144.36 | 591 | 725.5
0.82 | 0.029949 | 145.68 | 592.6 | 726.2
0.83 | 0.030943 | 146.94 | 593.8 | 726.7
0.84 | 0.031746 | 148.41 | 594.9 | 727.1
0.85 | 0.032796 | 149.73 | 596.2 | 727.9
0.86 | 0.033728 | 151.16 | 597.6 | 728.3
0.87 | 0.034758 | 152.62 | 598.3 | 728.7
0.88 | 0.03563 | 153.82 | 599.6 | 729.1
0.89 | 0.036697 | 155.32 | 600.8 | 729.7
0.9 | 0.037664 | 156.69 | 601.8 | 729.9
0.91 | 0.038571 | 158.12 | 603.1 | 730.3
0.92 | 0.03972 | 159.54 | 604 | 730.9
0.93 | 0.040827 | 160.92 | 605 | 731.1
0.94 | 0.041879 | 162.4 | 606.3 | 731.1
0.95 | 0.042854 | 163.85 | 607 | 731.5
0.96 | 0.044086 | 165.3 | 607.9 | 731.9
0.97 | 0.045236 | 166.61 | 609 | 732.2
0.98 | 0.046487 | 168.21 | 610.3 | 732.5
0.99 | 0.047362 | 169.66 | 611.1 | 732.9
1 | 0.048639 | 171.07 | 612.2 | 733.1