## I-V Characteristic (mA-mm)
VDS (V) | VGS = -0.300 V | VGS = 0.100 V | VGS = 0.500 V | VGS = 0.900 V
0 | -2.2727e-05 | -0.5313 | -0.868 | -5.382
0.01 | 0.000766 | 7.638 | 15.622 | 12.59
0.02 | 0.0013347 | 15.275 | 32.071 | 30.471
0.03 | 0.001771 | 22.269 | 48.543 | 48.465
0.04 | 0.0021099 | 28.815 | 64.98 | 66.1
0.05 | 0.002349 | 34.565 | 81.21 | 83.86
0.06 | 0.0025713 | 39.893 | 97.21 | 101.26
0.07 | 0.0027269 | 44.69 | 113.48 | 118.87
0.08 | 0.0028918 | 48.768 | 129.04 | 135.98
0.09 | 0.0030319 | 52.577 | 144.61 | 153.08
0.1 | 0.0031352 | 55.691 | 160.02 | 170.4
0.11 | 0.003287 | 58.52 | 175.19 | 187.17
0.12 | 0.0033648 | 60.87 | 190.16 | 203.68
0.13 | 0.0034961 | 63.3 | 204.86 | 220.24
0.14 | 0.0036126 | 65.2 | 219.07 | 236.4
0.15 | 0.0037155 | 66.87 | 233.36 | 252.7
0.16 | 0.0038666 | 68.61 | 247.29 | 268.42
0.17 | 0.0039429 | 69.79 | 260.64 | 284.05
0.18 | 0.0041016 | 71.27 | 273.83 | 299.46
0.19 | 0.004199 | 72.17 | 286.7 | 314.83
0.2 | 0.0043157 | 73.45 | 299.28 | 329.76
0.21 | 0.0044865 | 74.46 | 311.52 | 344.47
0.22 | 0.00457 | 75.34 | 323.15 | 358.79
0.23 | 0.0047547 | 76.46 | 334.65 | 373.14
0.24 | 0.0048545 | 77.17 | 345.73 | 387.28
0.25 | 0.0050068 | 78.44 | 356.29 | 400.74
0.26 | 0.0051727 | 79.22 | 366.62 | 414.04
0.27 | 0.0052622 | 80.41 | 376.53 | 427.31
0.28 | 0.0054694 | 81.38 | 385.98 | 440.01
0.29 | 0.0055596 | 82.52 | 395.13 | 452.69
0.3 | 0.00566 | 83.71 | 403.93 | 464.8
0.31 | 0.005821 | 84.74 | 412.37 | 476.88
0.32 | 0.00601 | 86.03 | 420.38 | 488.51
0.33 | 0.006161 | 86.97 | 428.13 | 499.87
0.34 | 0.006409 | 88.18 | 435.52 | 510.94
0.35 | 0.006498 | 89.25 | 442.57 | 521.64
0.36 | 0.006735 | 90.36 | 449.3 | 532.05
0.37 | 0.006836 | 91.4 | 455.67 | 542.15
0.38 | 0.007066 | 92.48 | 461.78 | 552.05
0.39 | 0.00724 | 93.57 | 467.6 | 561.43
0.4 | 0.007457 | 94.64 | 473.16 | 570.5
0.41 | 0.007689 | 95.59 | 478.44 | 579.2
0.42 | 0.007821 | 96.64 | 483.49 | 588
0.43 | 0.008115 | 97.75 | 488.33 | 596
0.44 | 0.00826 | 98.83 | 492.99 | 603.8
0.45 | 0.008596 | 99.83 | 497.4 | 611.4
0.46 | 0.008737 | 100.94 | 501.72 | 618.6
0.47 | 0.009029 | 101.9 | 505.84 | 625.3
0.48 | 0.00923 | 103.01 | 509.89 | 632.3
0.49 | 0.009529 | 104.07 | 513.69 | 638.5
0.5 | 0.009824 | 105.13 | 517.41 | 644.7
0.51 | 0.010134 | 106.31 | 521.05 | 650.1
0.52 | 0.010535 | 107.25 | 524.63 | 655.7
0.53 | 0.010797 | 108.51 | 528.06 | 661
0.54 | 0.011218 | 109.61 | 531.3 | 665.7
0.55 | 0.01151 | 110.82 | 534.55 | 670.6
0.56 | 0.011962 | 111.91 | 537.77 | 674.9
0.57 | 0.01229 | 113.09 | 540.75 | 679.2
0.58 | 0.012786 | 114.2 | 543.74 | 683.4
0.59 | 0.013238 | 115.45 | 546.58 | 687
0.6 | 0.01365 | 116.63 | 549.44 | 690.4
0.61 | 0.01419 | 117.69 | 552.11 | 693.6
0.62 | 0.014682 | 119 | 554.72 | 696.5
0.63 | 0.015246 | 120.25 | 557.18 | 699.6
0.64 | 0.015655 | 121.52 | 559.71 | 702.5
0.65 | 0.016326 | 122.8 | 562.06 | 704.6
0.66 | 0.016805 | 123.82 | 564.34 | 707
0.67 | 0.017421 | 125.24 | 566.58 | 709.3
0.68 | 0.018031 | 126.45 | 568.6 | 711
0.69 | 0.018591 | 127.69 | 570.7 | 712.8
0.7 | 0.01926 | 128.94 | 572.3 | 714.3
0.71 | 0.019877 | 130.13 | 574.3 | 715.8
0.72 | 0.020596 | 131.48 | 576.4 | 717
0.73 | 0.021244 | 132.72 | 578.2 | 718.5
0.74 | 0.021973 | 134.04 | 579.8 | 719.6
0.75 | 0.022525 | 135.25 | 581 | 720.4
0.76 | 0.023349 | 136.55 | 583 | 721.7
0.77 | 0.024083 | 137.87 | 584.6 | 722.1
0.78 | 0.024729 | 139.17 | 585.8 | 723.2
0.79 | 0.025638 | 140.56 | 587.4 | 724
0.8 | 0.026276 | 141.7 | 588.6 | 724.7
0.81 | 0.027182 | 143.06 | 590.1 | 725.4
0.82 | 0.027925 | 144.38 | 591 | 725.8
0.83 | 0.028812 | 145.7 | 592.6 | 726.3
0.84 | 0.029623 | 147.09 | 594 | 727.1
0.85 | 0.030569 | 148.37 | 595 | 727.5
0.86 | 0.031401 | 149.75 | 596.2 | 728.1
0.87 | 0.032309 | 151.17 | 597.2 | 728.3
0.88 | 0.033135 | 152.56 | 598.4 | 728.7
0.89 | 0.033933 | 153.89 | 599.4 | 729.1
0.9 | 0.035056 | 155.3 | 600.6 | 729.5
0.91 | 0.036019 | 156.6 | 601.6 | 729.9
0.92 | 0.036998 | 158.11 | 602.8 | 729.9
0.93 | 0.037983 | 159.47 | 603.6 | 730.6
0.94 | 0.039076 | 160.87 | 604.6 | 730.9
0.95 | 0.040127 | 162.4 | 605.8 | 731.3
0.96 | 0.04104 | 163.79 | 607.1 | 731.3
0.97 | 0.042088 | 165.25 | 607.8 | 731.5
0.98 | 0.043198 | 166.74 | 608.8 | 731.9
0.99 | 0.044367 | 168.01 | 610.1 | 732.1
1 | 0.045357 | 169.56 | 610.8 | 732.5