## I-V Characteristic (mA-mm)
VDS (V) | VGS = -0.300 V | VGS = 0.100 V | VGS = 0.500 V | VGS = 0.900 V
0 | -1.8802e-05 | -0.4403 | -1.0576 | -5.326
0.01 | 0.0007287 | 7.655 | 15.745 | 12.468
0.02 | 0.0012747 | 15.192 | 32.124 | 30.292
0.03 | 0.0016925 | 22.143 | 48.505 | 48.132
0.04 | 0.0019865 | 28.685 | 65.1 | 65.94
0.05 | 0.0022372 | 34.483 | 81.27 | 83.75
0.06 | 0.0024342 | 39.739 | 97.27 | 101.14
0.07 | 0.0025968 | 44.396 | 113.28 | 118.82
0.08 | 0.0027612 | 48.69 | 129.22 | 135.91
0.09 | 0.0028627 | 52.238 | 144.64 | 153.2
0.1 | 0.0029959 | 55.566 | 159.92 | 170.18
0.11 | 0.0030946 | 58.11 | 175.33 | 187.13
0.12 | 0.0031924 | 60.71 | 190.34 | 203.85
0.13 | 0.0033205 | 62.96 | 204.84 | 220.42
0.14 | 0.0033919 | 64.8 | 219.36 | 236.53
0.15 | 0.0035408 | 66.66 | 233.53 | 252.79
0.16 | 0.0036226 | 68.02 | 247.29 | 269
0.17 | 0.0037406 | 69.67 | 260.92 | 284.49
0.18 | 0.0038695 | 70.69 | 274.12 | 299.74
0.19 | 0.0039489 | 71.93 | 287.03 | 315.21
0.2 | 0.0041156 | 72.93 | 299.46 | 330.14
0.21 | 0.0041873 | 73.89 | 311.68 | 345.03
0.22 | 0.0043255 | 75.04 | 323.63 | 359.4
0.23 | 0.0044585 | 75.72 | 335.04 | 373.79
0.24 | 0.0045575 | 77.04 | 346.03 | 387.75
0.25 | 0.0047425 | 77.66 | 356.85 | 401.35
0.26 | 0.0048235 | 78.77 | 367.07 | 414.98
0.27 | 0.0049945 | 79.79 | 376.97 | 428.16
0.28 | 0.0050964 | 80.85 | 386.64 | 440.88
0.29 | 0.0052297 | 82.08 | 395.73 | 453.55
0.3 | 0.0054033 | 82.99 | 404.46 | 466.06
0.31 | 0.0054966 | 84.28 | 412.99 | 478.03
0.32 | 0.0056861 | 85.25 | 421.1 | 489.62
0.33 | 0.005723 | 86.48 | 428.92 | 501.23
0.34 | 0.005939 | 87.45 | 436.21 | 512.33
0.35 | 0.006066 | 88.58 | 443.31 | 523.15
0.36 | 0.006257 | 89.61 | 450.18 | 533.58
0.37 | 0.006443 | 90.66 | 456.56 | 543.79
0.38 | 0.006596 | 91.73 | 462.65 | 553.71
0.39 | 0.006801 | 92.67 | 468.49 | 563.16
0.4 | 0.006924 | 93.8 | 474.21 | 572.3
0.41 | 0.00719 | 94.89 | 479.51 | 581.2
0.42 | 0.007321 | 95.95 | 484.57 | 590
0.43 | 0.00759 | 96.97 | 489.41 | 598.2
0.44 | 0.00773 | 97.95 | 494.21 | 606
0.45 | 0.008004 | 99.04 | 498.68 | 613.7
0.46 | 0.008206 | 100.08 | 502.9 | 621.1
0.47 | 0.008409 | 101.1 | 507.06 | 627.9
0.48 | 0.008686 | 102.13 | 511.11 | 634.5
0.49 | 0.00891 | 103.19 | 515.02 | 640.9
0.5 | 0.009244 | 104.26 | 518.68 | 646.9
0.51 | 0.009414 | 105.35 | 522.33 | 652.6
0.52 | 0.009802 | 106.51 | 525.95 | 658.3
0.53 | 0.010064 | 107.5 | 529.41 | 663.8
0.54 | 0.010454 | 108.7 | 532.72 | 668.5
0.55 | 0.010757 | 109.82 | 535.89 | 673.4
0.56 | 0.011142 | 111.02 | 539.14 | 677.6
0.57 | 0.011518 | 112.16 | 542.16 | 681.9
0.58 | 0.011879 | 113.17 | 545.11 | 686.2
0.59 | 0.012392 | 114.49 | 547.98 | 690
0.6 | 0.012761 | 115.55 | 550.85 | 693.2
0.61 | 0.01328 | 116.85 | 553.53 | 696.5
0.62 | 0.013644 | 118 | 556.15 | 699.7
0.63 | 0.014186 | 119.23 | 558.68 | 702.7
0.64 | 0.014625 | 120.46 | 561.08 | 705.2
0.65 | 0.015108 | 121.68 | 563.5 | 707.4
0.66 | 0.015661 | 122.87 | 565.75 | 709.6
0.67 | 0.016228 | 124.03 | 567.98 | 712.1
0.68 | 0.016838 | 125.35 | 570 | 714
0.69 | 0.017213 | 126.57 | 572 | 715.6
0.7 | 0.017878 | 127.81 | 573.9 | 717.2
0.71 | 0.018484 | 129.06 | 575.7 | 718.6
0.72 | 0.019207 | 130.22 | 577.6 | 720.1
0.73 | 0.019817 | 131.54 | 579.4 | 721.3
0.74 | 0.020357 | 132.82 | 581.2 | 722.1
0.75 | 0.021032 | 134.09 | 582.8 | 723.6
0.76 | 0.021622 | 135.41 | 584.6 | 724.5
0.77 | 0.022347 | 136.55 | 585.8 | 725.3
0.78 | 0.023079 | 137.85 | 587.2 | 725.9
0.79 | 0.023827 | 139.23 | 588.8 | 726.7
0.8 | 0.024422 | 140.52 | 590.2 | 727.4
0.81 | 0.025218 | 141.7 | 591.4 | 727.9
0.82 | 0.025991 | 143.12 | 592.8 | 728.4
0.83 | 0.026746 | 144.42 | 594.2 | 729.1
0.84 | 0.027551 | 145.75 | 595.2 | 729.5
0.85 | 0.028401 | 147.05 | 596.5 | 730.3
0.86 | 0.029247 | 148.29 | 597.4 | 730.5
0.87 | 0.029915 | 149.84 | 599 | 730.7
0.88 | 0.030838 | 151.18 | 599.6 | 731.5
0.89 | 0.031675 | 152.59 | 600.9 | 731.7
0.9 | 0.032596 | 154.01 | 601.9 | 731.9
0.91 | 0.033391 | 155.29 | 603.1 | 732.3
0.92 | 0.03436 | 156.77 | 603.9 | 732.4
0.93 | 0.035178 | 158.15 | 605.2 | 732.9
0.94 | 0.036108 | 159.59 | 606 | 733.3
0.95 | 0.037231 | 160.95 | 607.1 | 733.5
0.96 | 0.038067 | 162.35 | 608.3 | 734.1
0.97 | 0.039099 | 163.83 | 609.2 | 734.2
0.98 | 0.039887 | 165.17 | 610.3 | 734.5
0.99 | 0.041214 | 166.61 | 611.1 | 734.5
1 | 0.042058 | 167.91 | 612.2 | 734.7