## I-V Characteristic (mA-mm)
VDS (V) | VGS = -0.300 V | VGS = 0.100 V | VGS = 0.500 V | VGS = 0.900 V
0 | -1.989e-05 | -0.5121 | -0.8736 | -5.521
0.01 | 0.0007378 | 7.596 | 15.592 | 12.465
0.02 | 0.0012897 | 15.211 | 32.063 | 30.51
0.03 | 0.0017153 | 22.215 | 48.498 | 48.196
0.04 | 0.0020187 | 28.634 | 64.98 | 66.06
0.05 | 0.0022716 | 34.46 | 81.21 | 83.71
0.06 | 0.0024738 | 39.804 | 97.27 | 101.18
0.07 | 0.0026213 | 44.417 | 113.38 | 118.63
0.08 | 0.0027926 | 48.691 | 129.07 | 135.87
0.09 | 0.0028899 | 52.24 | 144.52 | 153.24
0.1 | 0.0030298 | 55.556 | 159.91 | 170.09
0.11 | 0.0031376 | 58.16 | 175.35 | 187.06
0.12 | 0.0032323 | 60.71 | 190.14 | 203.71
0.13 | 0.0033795 | 62.96 | 204.84 | 220.03
0.14 | 0.0034518 | 64.78 | 219.11 | 236.6
0.15 | 0.0035873 | 66.7 | 233.31 | 252.61
0.16 | 0.0036924 | 68.01 | 247.24 | 268.38
0.17 | 0.0038032 | 69.66 | 260.66 | 284.07
0.18 | 0.0039534 | 70.67 | 273.75 | 299.38
0.19 | 0.0040121 | 71.97 | 286.69 | 314.87
0.2 | 0.0041765 | 73.01 | 299.19 | 329.73
0.21 | 0.0042543 | 73.85 | 311.36 | 344.39
0.22 | 0.0043707 | 75.1 | 323.16 | 358.83
0.23 | 0.0045409 | 75.69 | 334.58 | 373.3
0.24 | 0.0046214 | 76.96 | 345.65 | 387.1
0.25 | 0.0048122 | 77.72 | 356.34 | 400.76
0.26 | 0.0048914 | 78.84 | 366.52 | 414.12
0.27 | 0.0050553 | 79.79 | 376.52 | 427.33
0.28 | 0.0052131 | 80.79 | 385.98 | 440.33
0.29 | 0.005316 | 82.06 | 395.18 | 452.79
0.3 | 0.0055135 | 82.96 | 403.9 | 464.95
0.31 | 0.0056005 | 84.16 | 412.33 | 477
0.32 | 0.005709 | 85.18 | 420.32 | 488.49
0.33 | 0.005843 | 86.39 | 428.07 | 500.19
0.34 | 0.006064 | 87.51 | 435.47 | 511.1
0.35 | 0.006172 | 88.53 | 442.47 | 521.79
0.36 | 0.006407 | 89.74 | 449.24 | 532.37
0.37 | 0.006504 | 90.56 | 455.57 | 542.47
0.38 | 0.006749 | 91.72 | 461.74 | 552.27
0.39 | 0.006873 | 92.72 | 467.53 | 561.67
0.4 | 0.007068 | 93.88 | 473.11 | 570.9
0.41 | 0.007267 | 94.83 | 478.44 | 579.8
0.42 | 0.007461 | 95.84 | 483.47 | 588.2
0.43 | 0.007713 | 96.93 | 488.29 | 596.2
0.44 | 0.007836 | 97.93 | 492.93 | 604.2
0.45 | 0.008141 | 99.06 | 497.37 | 611.8
0.46 | 0.008289 | 100.01 | 501.65 | 619.2
0.47 | 0.008636 | 101.08 | 505.71 | 625.7
0.48 | 0.008799 | 102.16 | 509.79 | 632.7
0.49 | 0.009116 | 103.26 | 513.55 | 638.9
0.5 | 0.009364 | 104.38 | 517.28 | 644.9
0.51 | 0.009626 | 105.32 | 520.9 | 650.5
0.52 | 0.009992 | 106.51 | 524.39 | 656.2
0.53 | 0.010287 | 107.67 | 527.88 | 661.2
0.54 | 0.010685 | 108.7 | 531.1 | 666.4
0.55 | 0.010904 | 109.89 | 534.36 | 670.9
0.56 | 0.011396 | 110.96 | 537.49 | 675.6
0.57 | 0.011708 | 112.19 | 540.58 | 679.6
0.58 | 0.012138 | 113.34 | 543.42 | 683.6
0.59 | 0.012482 | 114.56 | 546.3 | 687.3
0.6 | 0.012959 | 115.63 | 549.1 | 690.8
0.61 | 0.013414 | 116.89 | 551.79 | 694
0.62 | 0.013812 | 118.07 | 554.37 | 697.1
0.63 | 0.014404 | 119.28 | 556.81 | 700
0.64 | 0.014836 | 120.58 | 559.36 | 702.6
0.65 | 0.015456 | 121.66 | 561.75 | 705.3
0.66 | 0.01582 | 122.9 | 563.98 | 707.4
0.67 | 0.01648 | 124.18 | 566.24 | 709.5
0.68 | 0.016932 | 125.42 | 568.23 | 711.2
0.69 | 0.017508 | 126.73 | 570.2 | 713.2
0.7 | 0.018154 | 127.86 | 572 | 714.9
0.71 | 0.018733 | 129.13 | 573.9 | 716
0.72 | 0.019363 | 130.41 | 575.7 | 717.6
0.73 | 0.019928 | 131.68 | 577.4 | 718.8
0.74 | 0.020678 | 132.84 | 579.3 | 719.7
0.75 | 0.021291 | 134.14 | 580.9 | 720.8
0.76 | 0.022032 | 135.45 | 582.3 | 721.9
0.77 | 0.022575 | 136.69 | 584 | 722.6
0.78 | 0.023397 | 137.93 | 585.4 | 723.6
0.79 | 0.02406 | 139.09 | 586.6 | 724
0.8 | 0.024738 | 140.55 | 588.2 | 724.9
0.81 | 0.025573 | 141.84 | 589.4 | 725.5
0.82 | 0.026342 | 143.14 | 591 | 725.9
0.83 | 0.02716 | 144.55 | 592 | 726.7
0.84 | 0.02787 | 145.7 | 593.2 | 726.9
0.85 | 0.028773 | 147.13 | 594.4 | 727.5
0.86 | 0.029491 | 148.5 | 595.6 | 727.9
0.87 | 0.03038 | 149.87 | 596.8 | 728.4
0.88 | 0.031166 | 151.34 | 597.8 | 728.7
0.89 | 0.031986 | 152.6 | 599 | 729
0.9 | 0.032983 | 154.09 | 600.3 | 729.2
0.91 | 0.03371 | 155.42 | 601 | 729.9
0.92 | 0.034682 | 156.81 | 602.1 | 730.3
0.93 | 0.035764 | 158.09 | 603.1 | 730.3
0.94 | 0.036769 | 159.63 | 604.2 | 730.7
0.95 | 0.03749 | 161 | 605.3 | 731.1
0.96 | 0.038659 | 162.39 | 606.3 | 731.5
0.97 | 0.039524 | 163.95 | 607.3 | 731.5
0.98 | 0.040603 | 165.2 | 608.2 | 731.9
0.99 | 0.041599 | 166.67 | 609.5 | 732.1
1 | 0.042604 | 168.14 | 610.2 | 732.3