## I-V Characteristic (mA-mm)
VDS (V) | VGS = -0.300 V | VGS = 0.100 V | VGS = 0.500 V | VGS = 0.900 V
0 | -2.5442e-05 | -0.5405 | -1.0481 | -5.357
0.01 | 0.0007955 | 7.667 | 15.635 | 12.506
0.02 | 0.0013958 | 15.394 | 32.1 | 30.586
0.03 | 0.0018459 | 22.45 | 48.786 | 48.236
0.04 | 0.0022026 | 29.009 | 65.08 | 66.36
0.05 | 0.00245 | 34.859 | 81.47 | 83.78
0.06 | 0.0026842 | 40.299 | 97.52 | 101.4
0.07 | 0.0028535 | 45.003 | 113.56 | 118.99
0.08 | 0.0030183 | 49.372 | 129.18 | 135.98
0.09 | 0.00317 | 52.987 | 144.79 | 153.38
0.1 | 0.0032668 | 56.323 | 160.49 | 170.4
0.11 | 0.0034318 | 59.06 | 175.51 | 187.28
0.12 | 0.0035149 | 61.62 | 190.5 | 203.91
0.13 | 0.0036497 | 64 | 205.28 | 220.65
0.14 | 0.0037878 | 65.78 | 219.64 | 236.8
0.15 | 0.0038787 | 67.8 | 233.8 | 252.91
0.16 | 0.0040487 | 69.15 | 247.76 | 268.82
0.17 | 0.0041308 | 70.71 | 261.23 | 284.43
0.18 | 0.0042885 | 71.89 | 274.33 | 300.02
0.19 | 0.0044171 | 73.07 | 287.49 | 315.14
0.2 | 0.0045113 | 74.36 | 300.02 | 330.22
0.21 | 0.0046938 | 75.14 | 312.24 | 344.99
0.22 | 0.004763 | 76.46 | 323.91 | 359.16
0.23 | 0.0049592 | 77.08 | 335.57 | 373.81
0.24 | 0.0050877 | 78.35 | 346.75 | 387.63
0.25 | 0.0052296 | 79.2 | 357.31 | 401.2
0.26 | 0.0054146 | 80.15 | 367.57 | 414.57
0.27 | 0.0054993 | 81.39 | 377.66 | 427.97
0.28 | 0.005599 | 82.26 | 387.14 | 440.76
0.29 | 0.00583 | 83.58 | 396.29 | 453.25
0.3 | 0.00596 | 84.58 | 405.15 | 465.58
0.31 | 0.006139 | 85.85 | 413.64 | 477.68
0.32 | 0.006316 | 86.91 | 421.68 | 489.29
0.33 | 0.006479 | 88.04 | 429.54 | 500.68
0.34 | 0.006711 | 89.14 | 436.94 | 511.81
0.35 | 0.006815 | 90.22 | 444.08 | 522.56
0.36 | 0.007076 | 91.44 | 450.74 | 532.97
0.37 | 0.00718 | 92.34 | 457.19 | 543.19
0.38 | 0.007472 | 93.46 | 463.39 | 552.97
0.39 | 0.007594 | 94.51 | 469.22 | 562.46
0.4 | 0.007864 | 95.59 | 474.85 | 571.7
0.41 | 0.008052 | 96.66 | 480.13 | 580.5
0.42 | 0.008246 | 97.67 | 485.31 | 588.7
0.43 | 0.008527 | 98.76 | 490.13 | 597.4
0.44 | 0.008689 | 99.84 | 494.86 | 605.2
0.45 | 0.009023 | 100.88 | 499.29 | 612.7
0.46 | 0.009174 | 101.9 | 503.62 | 619.8
0.47 | 0.009551 | 102.96 | 507.84 | 626.9
0.48 | 0.009701 | 104 | 511.85 | 633.9
0.49 | 0.010076 | 105.11 | 515.72 | 639.7
0.5 | 0.010327 | 106.25 | 519.43 | 646.1
0.51 | 0.010701 | 107.24 | 523.15 | 651.7
0.52 | 0.011053 | 108.46 | 526.59 | 657.4
0.53 | 0.011353 | 109.57 | 530.06 | 662.6
0.54 | 0.011784 | 110.67 | 533.36 | 667.3
0.55 | 0.012082 | 111.88 | 536.61 | 672.1
0.56 | 0.012653 | 112.93 | 539.83 | 677
0.57 | 0.012945 | 114.19 | 542.79 | 680.8
0.58 | 0.013473 | 115.37 | 545.79 | 685
0.59 | 0.013897 | 116.51 | 548.73 | 688.8
0.6 | 0.014415 | 117.75 | 551.53 | 692.6
0.61 | 0.01495 | 118.87 | 554.25 | 695.8
0.62 | 0.015455 | 120.15 | 556.79 | 699
0.63 | 0.016052 | 121.38 | 559.37 | 701.6
0.64 | 0.016508 | 122.64 | 561.86 | 704.2
0.65 | 0.017205 | 123.7 | 564.21 | 706.6
0.66 | 0.01767 | 125.04 | 566.46 | 709
0.67 | 0.01838 | 126.39 | 568.69 | 710.9
0.68 | 0.018975 | 127.57 | 570.7 | 712.8
0.69 | 0.019603 | 128.85 | 572.7 | 714.9
0.7 | 0.020267 | 129.99 | 574.8 | 716.2
0.71 | 0.020839 | 131.36 | 576.6 | 717.8
0.72 | 0.021696 | 132.64 | 578.6 | 719.2
0.73 | 0.02236 | 133.89 | 580.2 | 720.5
0.74 | 0.023106 | 135.19 | 581.8 | 721.7
0.75 | 0.023771 | 136.36 | 583.7 | 722.8
0.76 | 0.024584 | 137.77 | 585 | 723.6
0.77 | 0.025285 | 139.05 | 586.6 | 724.5
0.78 | 0.026117 | 140.36 | 588 | 725.5
0.79 | 0.026871 | 141.54 | 589.4 | 726.1
0.8 | 0.027806 | 143 | 590.9 | 726.9
0.81 | 0.028626 | 144.3 | 592.4 | 727.5
0.82 | 0.02937 | 145.61 | 593.6 | 728.3
0.83 | 0.030354 | 147.05 | 594.7 | 728.7
0.84 | 0.031265 | 148.23 | 596.2 | 729.1
0.85 | 0.032207 | 149.72 | 597.2 | 729.9
0.86 | 0.032932 | 151.06 | 598.3 | 729.9
0.87 | 0.034089 | 152.38 | 599.4 | 730.6
0.88 | 0.034966 | 153.88 | 600.7 | 731.3
0.89 | 0.035916 | 155.1 | 601.9 | 731.5
0.9 | 0.036884 | 156.65 | 602.8 | 731.9
0.91 | 0.03795 | 158.03 | 603.8 | 732
0.92 | 0.038811 | 159.45 | 605.1 | 732.3
0.93 | 0.039903 | 160.84 | 606 | 732.9
0.94 | 0.041046 | 162.35 | 607.1 | 733.1
0.95 | 0.042032 | 163.81 | 607.9 | 733.3
0.96 | 0.043303 | 165.22 | 609.1 | 733.8
0.97 | 0.044255 | 166.69 | 610.3 | 733.9
0.98 | 0.045433 | 167.98 | 611.4 | 734.5
0.99 | 0.04653 | 169.52 | 612.2 | 734.9
1 | 0.047541 | 171.04 | 613.4 | 734.7