## I-V Characteristic (mA-mm)
VDS (V) | VGS = -0.300 V | VGS = 0.100 V | VGS = 0.500 V | VGS = 0.900 V
0 | -2.6425e-05 | -0.54 | -1.1576 | -5.345
0.01 | 0.0007934 | 7.717 | 15.668 | 12.563
0.02 | 0.0013878 | 15.366 | 32.101 | 30.454
0.03 | 0.0018532 | 22.561 | 48.495 | 48.075
0.04 | 0.0021772 | 29.059 | 64.98 | 66.08
0.05 | 0.00245 | 35.071 | 81.15 | 83.62
0.06 | 0.00268 | 40.311 | 97.23 | 101.34
0.07 | 0.0028402 | 45.191 | 113.32 | 118.71
0.08 | 0.0030256 | 49.438 | 129.06 | 135.91
0.09 | 0.0031358 | 53.179 | 144.71 | 153.14
0.1 | 0.0032776 | 56.522 | 159.91 | 169.92
0.11 | 0.0034051 | 59.2 | 175.29 | 187.01
0.12 | 0.0035131 | 61.91 | 190.41 | 203.66
0.13 | 0.0036671 | 63.98 | 204.9 | 220.04
0.14 | 0.003748 | 66.26 | 219.27 | 236.29
0.15 | 0.0038854 | 67.78 | 233.48 | 252.67
0.16 | 0.0040056 | 69.57 | 247.26 | 268.43
0.17 | 0.0041186 | 70.89 | 260.91 | 284.02
0.18 | 0.0042748 | 72.09 | 274.01 | 299.36
0.19 | 0.004353 | 73.37 | 287 | 314.73
0.2 | 0.0045328 | 74.25 | 299.5 | 329.85
0.21 | 0.0046368 | 75.64 | 311.64 | 344.36
0.22 | 0.0047535 | 76.32 | 323.55 | 358.85
0.23 | 0.0049465 | 77.53 | 335.06 | 373.14
0.24 | 0.0050255 | 78.3 | 346.03 | 386.93
0.25 | 0.0052254 | 79.36 | 356.82 | 400.76
0.26 | 0.00534 | 80.47 | 367.19 | 414.1
0.27 | 0.0055071 | 81.33 | 377.08 | 427.26
0.28 | 0.0056811 | 82.7 | 386.6 | 440.02
0.29 | 0.005693 | 83.54 | 395.8 | 452.73
0.3 | 0.005929 | 84.86 | 404.63 | 464.95
0.31 | 0.006033 | 85.85 | 413.18 | 477.04
0.32 | 0.00628 | 87.01 | 421.21 | 488.57
0.33 | 0.006383 | 88.21 | 429.06 | 500.08
0.34 | 0.006619 | 89.21 | 436.4 | 511.23
0.35 | 0.00675 | 90.36 | 443.53 | 521.87
0.36 | 0.006938 | 91.4 | 450.35 | 532.39
0.37 | 0.00716 | 92.5 | 456.79 | 542.54
0.38 | 0.007323 | 93.59 | 462.94 | 552.24
0.39 | 0.007572 | 94.6 | 468.73 | 561.85
0.4 | 0.007683 | 95.67 | 474.44 | 570.9
0.41 | 0.007977 | 96.75 | 479.75 | 579.8
0.42 | 0.008088 | 97.86 | 484.87 | 588.4
0.43 | 0.008392 | 98.72 | 489.72 | 596.8
0.44 | 0.008565 | 99.9 | 494.44 | 604.4
0.45 | 0.008878 | 100.94 | 498.87 | 611.8
0.46 | 0.009074 | 102.06 | 503.21 | 619.2
0.47 | 0.009282 | 103.14 | 507.34 | 626.1
0.48 | 0.009647 | 104.1 | 511.36 | 632.9
0.49 | 0.009859 | 105.23 | 515.28 | 639.1
0.5 | 0.010251 | 106.25 | 518.99 | 645.3
0.51 | 0.010465 | 107.37 | 522.7 | 650.9
0.52 | 0.010868 | 108.4 | 526.19 | 656.5
0.53 | 0.011144 | 109.57 | 529.64 | 661.7
0.54 | 0.011557 | 110.76 | 532.97 | 666.5
0.55 | 0.011898 | 111.89 | 536.16 | 671.4
0.56 | 0.012338 | 113.12 | 539.34 | 675.9
0.57 | 0.012768 | 114.09 | 542.37 | 680.2
0.58 | 0.01312 | 115.36 | 545.39 | 684
0.59 | 0.01367 | 116.55 | 548.2 | 687.7
0.6 | 0.014039 | 117.78 | 551.04 | 691.4
0.61 | 0.014634 | 119.05 | 553.75 | 694.8
0.62 | 0.015062 | 120.16 | 556.36 | 697.8
0.63 | 0.01563 | 121.46 | 558.95 | 700.4
0.64 | 0.016197 | 122.68 | 561.31 | 703.2
0.65 | 0.016711 | 123.91 | 563.74 | 705.6
0.66 | 0.017319 | 125.08 | 566.05 | 708
0.67 | 0.017887 | 126.33 | 568.21 | 709.8
0.68 | 0.018545 | 127.63 | 570.2 | 712.1
0.69 | 0.019054 | 128.88 | 572.3 | 713.8
0.7 | 0.019772 | 130.15 | 574.4 | 715.6
0.71 | 0.020455 | 131.33 | 576 | 716.9
0.72 | 0.021098 | 132.63 | 578 | 718.1
0.73 | 0.021835 | 133.93 | 579.8 | 719.2
0.74 | 0.022518 | 135.17 | 581.6 | 720.6
0.75 | 0.023244 | 136.55 | 583 | 721.6
0.76 | 0.023861 | 137.67 | 584.6 | 722.5
0.77 | 0.024779 | 139.03 | 586 | 723.6
0.78 | 0.025457 | 140.31 | 587.8 | 724
0.79 | 0.026301 | 141.59 | 589.2 | 724.7
0.8 | 0.026984 | 142.87 | 590.2 | 725.5
0.81 | 0.027856 | 144.23 | 591.7 | 726
0.82 | 0.028678 | 145.52 | 593 | 726.9
0.83 | 0.029476 | 146.89 | 594 | 727.7
0.84 | 0.030454 | 148.21 | 595.7 | 727.9
0.85 | 0.031422 | 149.47 | 596.6 | 728.3
0.86 | 0.032213 | 150.92 | 597.8 | 728.8
0.87 | 0.033031 | 152.28 | 599.2 | 729.1
0.88 | 0.034039 | 153.69 | 600.2 | 729.9
0.89 | 0.034862 | 155.04 | 601.2 | 729.9
0.9 | 0.035945 | 156.26 | 602.2 | 730.3
0.91 | 0.036886 | 157.86 | 603.5 | 730.7
0.92 | 0.037953 | 159.32 | 604.4 | 731.1
0.93 | 0.038935 | 160.68 | 605.4 | 731.5
0.94 | 0.039981 | 162.2 | 606.4 | 731.6
0.95 | 0.041009 | 163.53 | 607.4 | 732.1
0.96 | 0.042037 | 165.03 | 608.6 | 732.3
0.97 | 0.043113 | 166.41 | 609.8 | 732.9
0.98 | 0.044102 | 167.92 | 610.6 | 733.1
0.99 | 0.045336 | 169.28 | 611.5 | 733.1
1 | 0.046378 | 170.74 | 612.7 | 733.5