## I-V Characteristic (mA-mm)
VDS (V) | VGS = -0.300 V | VGS = 0.100 V | VGS = 0.500 V | VGS = 0.900 V
0 | -3.6816e-05 | -0.5209 | -1.0113 | -5.395
0.01 | 0.0008657 | 7.766 | 15.652 | 12.707
0.02 | 0.0015189 | 15.59 | 32.208 | 30.479
0.03 | 0.0020015 | 22.79 | 48.571 | 48.422
0.04 | 0.0023988 | 29.417 | 65.17 | 66.14
0.05 | 0.0026672 | 35.426 | 81.6 | 83.95
0.06 | 0.0029171 | 40.962 | 97.76 | 101.46
0.07 | 0.0031158 | 45.775 | 113.72 | 119.03
0.08 | 0.0032736 | 50.2 | 129.47 | 136.15
0.09 | 0.0034664 | 53.899 | 145.1 | 153.44
0.1 | 0.0035638 | 57.14 | 160.32 | 170.5
0.11 | 0.0037306 | 60.35 | 175.93 | 187.42
0.12 | 0.0038551 | 62.79 | 190.82 | 204
0.13 | 0.0039898 | 65.26 | 205.38 | 220.56
0.14 | 0.0041613 | 67.16 | 219.87 | 237.12
0.15 | 0.0042488 | 69.1 | 234.32 | 253.07
0.16 | 0.0044308 | 70.71 | 248.04 | 268.94
0.17 | 0.0045346 | 71.98 | 261.57 | 284.69
0.18 | 0.0046779 | 73.61 | 274.71 | 299.9
0.19 | 0.0048547 | 74.58 | 287.86 | 315.41
0.2 | 0.0049519 | 75.96 | 300.43 | 330.3
0.21 | 0.0051483 | 76.81 | 312.6 | 345.02
0.22 | 0.0052459 | 77.92 | 324.55 | 359.39
0.23 | 0.005434 | 78.93 | 335.98 | 373.64
0.24 | 0.0056052 | 79.79 | 347.02 | 387.75
0.25 | 0.005741 | 81.13 | 357.93 | 401.34
0.26 | 0.005858 | 81.9 | 368.22 | 414.55
0.27 | 0.006092 | 83.26 | 378.09 | 427.84
0.28 | 0.006195 | 84.14 | 387.7 | 440.83
0.29 | 0.006445 | 85.41 | 396.96 | 453.1
0.3 | 0.006578 | 86.64 | 405.75 | 465.42
0.31 | 0.006797 | 87.7 | 414.25 | 477.47
0.32 | 0.006969 | 88.94 | 422.36 | 489.02
0.33 | 0.007133 | 89.98 | 430.3 | 500.53
0.34 | 0.007375 | 91.16 | 437.72 | 511.48
0.35 | 0.007506 | 92.26 | 444.7 | 522.18
0.36 | 0.007797 | 93.44 | 451.6 | 532.7
0.37 | 0.007897 | 94.49 | 458.03 | 542.61
0.38 | 0.008215 | 95.49 | 464.22 | 552.53
0.39 | 0.008332 | 96.63 | 470.02 | 561.89
0.4 | 0.00862 | 97.67 | 475.71 | 571.2
0.41 | 0.008795 | 98.79 | 481.08 | 579.8
0.42 | 0.009065 | 99.75 | 486.19 | 588.2
0.43 | 0.009349 | 100.88 | 491.05 | 596.8
0.44 | 0.009519 | 101.99 | 495.72 | 604.2
0.45 | 0.00988 | 103.02 | 500.29 | 611.9
0.46 | 0.010083 | 104.22 | 504.59 | 619.1
0.47 | 0.010488 | 105.16 | 508.7 | 626
0.48 | 0.010677 | 106.37 | 512.84 | 632.8
0.49 | 0.0111 | 107.41 | 516.63 | 638.9
0.5 | 0.011382 | 108.51 | 520.43 | 644.9
0.51 | 0.011717 | 109.66 | 523.99 | 650.5
0.52 | 0.01214 | 110.72 | 527.61 | 656.3
0.53 | 0.012465 | 111.95 | 530.99 | 661.5
0.54 | 0.012983 | 113.08 | 534.38 | 666.4
0.55 | 0.013314 | 114.21 | 537.57 | 671.1
0.56 | 0.01391 | 115.41 | 540.77 | 675.6
0.57 | 0.014258 | 116.55 | 543.87 | 679.6
0.58 | 0.014851 | 117.83 | 546.81 | 683.8
0.59 | 0.015311 | 118.96 | 549.66 | 687.4
0.6 | 0.015861 | 120.33 | 552.49 | 690.8
0.61 | 0.01649 | 121.32 | 555.19 | 694.1
0.62 | 0.016951 | 122.68 | 557.87 | 697.2
0.63 | 0.017717 | 123.89 | 560.35 | 700
0.64 | 0.018273 | 125.19 | 562.87 | 702.9
0.65 | 0.019057 | 126.49 | 565.21 | 705.3
0.66 | 0.019496 | 127.69 | 567.53 | 707.6
0.67 | 0.020216 | 128.99 | 569.67 | 709.6
0.68 | 0.020963 | 130.22 | 571.8 | 711.6
0.69 | 0.021645 | 131.54 | 573.8 | 713.6
0.7 | 0.02238 | 132.67 | 575.5 | 715.1
0.71 | 0.023163 | 134.04 | 577.6 | 716.4
0.72 | 0.023943 | 135.33 | 579.6 | 717.7
0.73 | 0.024605 | 136.63 | 581.6 | 719.2
0.74 | 0.025476 | 137.97 | 582.6 | 720.4
0.75 | 0.026334 | 139.03 | 584.6 | 721.4
0.76 | 0.027262 | 140.44 | 586 | 722.1
0.77 | 0.028011 | 141.82 | 587.6 | 723.2
0.78 | 0.028879 | 143.04 | 589 | 724
0.79 | 0.029864 | 144.5 | 590.8 | 724.9
0.8 | 0.030585 | 145.71 | 591.8 | 725.5
0.81 | 0.031623 | 147.1 | 593.3 | 726
0.82 | 0.032695 | 148.49 | 594.3 | 726.7
0.83 | 0.033622 | 149.85 | 595.8 | 727.7
0.84 | 0.034492 | 151.2 | 597 | 728.1
0.85 | 0.035515 | 152.54 | 598.2 | 728.5
0.86 | 0.03654 | 153.91 | 599.4 | 729
0.87 | 0.037601 | 155.28 | 600.7 | 729.2
0.88 | 0.038571 | 156.71 | 601.4 | 729.7
0.89 | 0.039707 | 158 | 602.7 | 730.3
0.9 | 0.040796 | 159.47 | 603.8 | 730.6
0.91 | 0.041862 | 161 | 605.1 | 731.1
0.92 | 0.043207 | 162.35 | 606.3 | 731.3
0.93 | 0.044196 | 163.95 | 607.1 | 731.5
0.94 | 0.045442 | 165.17 | 608.3 | 731.9
0.95 | 0.04653 | 166.68 | 609 | 732.1
0.96 | 0.047853 | 168.16 | 610.3 | 732.5
0.97 | 0.048918 | 169.58 | 611.1 | 732.9
0.98 | 0.050214 | 171.04 | 612.2 | 732.9
0.99 | 0.051404 | 172.45 | 613.5 | 733.5
1 | 0.052746 | 173.97 | 614.2 | 733.5