## I-V Characteristic (mA-mm)
VDS (V) | VGS = -0.300 V | VGS = 0.100 V | VGS = 0.500 V | VGS = 0.900 V
0 | -3.218e-05 | -0.5192 | -1.0866 | -5.342
0.01 | 0.0008974 | 7.932 | 15.649 | 12.945
0.02 | 0.00159 | 15.677 | 32.399 | 30.613
0.03 | 0.0021056 | 22.911 | 48.715 | 48.412
0.04 | 0.0024893 | 29.552 | 65.26 | 66.32
0.05 | 0.0028253 | 35.665 | 81.39 | 83.86
0.06 | 0.0030488 | 41.136 | 97.63 | 101.58
0.07 | 0.0032669 | 46.096 | 113.68 | 118.88
0.08 | 0.0034556 | 50.459 | 129.38 | 136.35
0.09 | 0.0036065 | 54.282 | 145.16 | 153.48
0.1 | 0.0038003 | 57.65 | 160.55 | 170.36
0.11 | 0.003898 | 60.52 | 175.81 | 187.3
0.12 | 0.0040681 | 63.41 | 190.72 | 204.11
0.13 | 0.0041921 | 65.6 | 205.44 | 220.64
0.14 | 0.0043227 | 67.7 | 220.01 | 236.8
0.15 | 0.0045103 | 69.63 | 234.12 | 252.96
0.16 | 0.0045994 | 71.08 | 247.98 | 268.89
0.17 | 0.0047911 | 72.86 | 261.63 | 284.67
0.18 | 0.0049152 | 73.9 | 274.83 | 299.86
0.19 | 0.0050725 | 75.4 | 287.78 | 315.23
0.2 | 0.0052542 | 76.36 | 300.54 | 330.23
0.21 | 0.0053477 | 77.53 | 312.64 | 344.71
0.22 | 0.0055813 | 78.52 | 324.53 | 359.36
0.23 | 0.0056998 | 79.41 | 336.2 | 373.63
0.24 | 0.005841 | 80.69 | 347.28 | 387.45
0.25 | 0.005972 | 81.46 | 357.95 | 401.08
0.26 | 0.006217 | 82.87 | 368.24 | 414.49
0.27 | 0.006321 | 83.62 | 378.33 | 427.8
0.28 | 0.006583 | 84.95 | 387.95 | 440.44
0.29 | 0.00669 | 86.09 | 397.17 | 452.96
0.3 | 0.006946 | 87.23 | 405.94 | 465.23
0.31 | 0.007133 | 88.54 | 414.56 | 477.36
0.32 | 0.007332 | 89.46 | 422.68 | 488.86
0.33 | 0.007546 | 90.76 | 430.52 | 500.36
0.34 | 0.007715 | 91.88 | 438.04 | 511.32
0.35 | 0.008007 | 92.96 | 445.1 | 521.97
0.36 | 0.008097 | 94.11 | 452 | 532.58
0.37 | 0.008418 | 95.23 | 458.47 | 542.59
0.38 | 0.008537 | 96.35 | 464.62 | 552.37
0.39 | 0.008866 | 97.35 | 470.55 | 561.83
0.4 | 0.009049 | 98.51 | 476.23 | 570.8
0.41 | 0.009327 | 99.45 | 481.64 | 579.8
0.42 | 0.009575 | 100.62 | 486.69 | 588.2
0.43 | 0.009771 | 101.72 | 491.66 | 596.8
0.44 | 0.010121 | 102.83 | 496.37 | 604.3
0.45 | 0.01032 | 103.88 | 500.87 | 611.8
0.46 | 0.010746 | 104.92 | 505.19 | 619
0.47 | 0.010921 | 106.01 | 509.32 | 625.9
0.48 | 0.011362 | 107.24 | 513.49 | 632.7
0.49 | 0.011578 | 108.19 | 517.31 | 638.8
0.5 | 0.011972 | 109.41 | 521.11 | 645.1
0.51 | 0.012347 | 110.4 | 524.75 | 651
0.52 | 0.012761 | 111.68 | 528.3 | 656.5
0.53 | 0.013181 | 112.78 | 531.76 | 661.7
0.54 | 0.013539 | 114.01 | 535.12 | 666.5
0.55 | 0.014111 | 115.09 | 538.4 | 671
0.56 | 0.01448 | 116.35 | 541.54 | 675.4
0.57 | 0.015156 | 117.49 | 544.6 | 680
0.58 | 0.015566 | 118.76 | 547.61 | 683.8
0.59 | 0.016174 | 119.99 | 550.45 | 687.6
0.6 | 0.016733 | 121.06 | 553.38 | 691
0.61 | 0.017272 | 122.34 | 555.96 | 694.6
0.62 | 0.017927 | 123.68 | 558.64 | 697.3
0.63 | 0.018536 | 124.84 | 561.18 | 700.2
0.64 | 0.019313 | 126.22 | 563.7 | 703.2
0.65 | 0.019795 | 127.33 | 566.08 | 705.5
0.66 | 0.020671 | 128.67 | 568.38 | 707.7
0.67 | 0.02132 | 129.93 | 570.3 | 709.8
0.68 | 0.022115 | 131.26 | 572.5 | 711.9
0.69 | 0.022803 | 132.41 | 574.8 | 713.7
0.7 | 0.023533 | 133.76 | 576.6 | 715.3
0.71 | 0.024417 | 135.06 | 578.6 | 716.5
0.72 | 0.025054 | 136.31 | 580.2 | 718.2
0.73 | 0.026052 | 137.68 | 581.9 | 719.4
0.74 | 0.026895 | 138.82 | 584 | 720.6
0.75 | 0.027909 | 140.2 | 585.4 | 721.7
0.76 | 0.028552 | 141.58 | 587.2 | 722.6
0.77 | 0.029507 | 142.86 | 588.5 | 723.6
0.78 | 0.030398 | 144.22 | 590.2 | 724.3
0.79 | 0.031326 | 145.38 | 591.6 | 725.1
0.8 | 0.032441 | 146.88 | 593 | 725.8
0.81 | 0.033302 | 148.21 | 594.2 | 726.7
0.82 | 0.034305 | 149.54 | 595.4 | 727.1
0.83 | 0.035288 | 150.92 | 596.8 | 727.7
0.84 | 0.036392 | 152.28 | 598.1 | 728.3
0.85 | 0.037438 | 153.67 | 599.4 | 728.7
0.86 | 0.038532 | 155.05 | 600.5 | 729.3
0.87 | 0.039578 | 156.51 | 601.8 | 729.9
0.88 | 0.040709 | 157.77 | 602.9 | 730.1
0.89 | 0.041871 | 159.2 | 603.8 | 730.3
0.9 | 0.042828 | 160.67 | 605.1 | 730.9
0.91 | 0.044262 | 162.11 | 605.9 | 731.1
0.92 | 0.045432 | 163.69 | 607.1 | 731.5
0.93 | 0.046654 | 164.97 | 608.3 | 731.9
0.94 | 0.047578 | 166.46 | 609.2 | 732.2
0.95 | 0.049156 | 168.01 | 610.3 | 732.7
0.96 | 0.050259 | 169.4 | 611.5 | 732.9
0.97 | 0.051694 | 170.9 | 612.4 | 733.3
0.98 | 0.052937 | 172.36 | 613.5 | 733.5
0.99 | 0.054257 | 173.89 | 614.4 | 733.8
1 | 0.055388 | 175.39 | 615.4 | 733.9