## I-V Characteristic (mA-mm)
VDS (V) | VGS = -0.300 V | VGS = 0.100 V | VGS = 0.500 V | VGS = 0.900 V
0 | -4.002e-05 | -0.5443 | -1.0518 | -5.189
0.01 | 0.0009039 | 7.802 | 15.662 | 12.845
0.02 | 0.0015986 | 15.764 | 32.314 | 31.03
0.03 | 0.0021314 | 22.97 | 48.829 | 48.664
0.04 | 0.0025081 | 29.675 | 65.3 | 66.87
0.05 | 0.0028478 | 35.71 | 81.72 | 84.26
0.06 | 0.0030907 | 41.305 | 97.91 | 101.88
0.07 | 0.0033023 | 46.149 | 114.05 | 119.63
0.08 | 0.0035158 | 50.643 | 129.74 | 136.69
0.09 | 0.0036552 | 54.476 | 145.62 | 154.12
0.1 | 0.0038433 | 57.88 | 161.06 | 171.14
0.11 | 0.0039683 | 60.75 | 176.41 | 188.09
0.12 | 0.0041158 | 63.64 | 191.4 | 204.78
0.13 | 0.0042861 | 65.86 | 206.3 | 221.2
0.14 | 0.004381 | 67.98 | 220.83 | 237.77
0.15 | 0.0045772 | 69.85 | 234.96 | 253.92
0.16 | 0.0046792 | 71.33 | 248.94 | 269.66
0.17 | 0.0048646 | 73.07 | 262.52 | 285.5
0.18 | 0.0050223 | 74.17 | 275.62 | 301.07
0.19 | 0.0051395 | 75.64 | 288.81 | 316.24
0.2 | 0.0053569 | 76.64 | 301.5 | 331.32
0.21 | 0.0054624 | 77.82 | 313.69 | 346.03
0.22 | 0.0056429 | 78.85 | 325.47 | 360.42
0.23 | 0.005719 | 79.77 | 337.23 | 374.91
0.24 | 0.005966 | 81.07 | 348.33 | 388.81
0.25 | 0.006138 | 81.82 | 359.05 | 402.43
0.26 | 0.006305 | 83.15 | 369.29 | 415.75
0.27 | 0.006532 | 84.06 | 379.55 | 428.9
0.28 | 0.006685 | 85.37 | 389.12 | 441.99
0.29 | 0.006946 | 86.57 | 398.24 | 454.29
0.3 | 0.00704 | 87.63 | 407.17 | 466.5
0.31 | 0.00732 | 88.97 | 415.73 | 478.65
0.32 | 0.007449 | 90.02 | 423.78 | 490.27
0.33 | 0.007734 | 91.28 | 431.66 | 501.67
0.34 | 0.007866 | 92.38 | 439.16 | 512.69
0.35 | 0.008126 | 93.52 | 446.31 | 523.43
0.36 | 0.008351 | 94.61 | 453.12 | 533.87
0.37 | 0.008525 | 95.71 | 459.56 | 544.03
0.38 | 0.008854 | 96.93 | 465.75 | 553.73
0.39 | 0.008999 | 97.95 | 471.68 | 563.23
0.4 | 0.009364 | 99.07 | 477.33 | 572.3
0.41 | 0.009497 | 100.01 | 482.67 | 581.2
0.42 | 0.009859 | 101.28 | 487.82 | 589.4
0.43 | 0.010026 | 102.3 | 492.7 | 597.8
0.44 | 0.010352 | 103.45 | 497.45 | 605.6
0.45 | 0.010632 | 104.55 | 501.86 | 613.1
0.46 | 0.010951 | 105.57 | 506.3 | 620.2
0.47 | 0.011287 | 106.65 | 510.41 | 627
0.48 | 0.011539 | 107.79 | 514.43 | 634.1
0.49 | 0.011998 | 108.86 | 518.32 | 640.1
0.5 | 0.012258 | 110.02 | 522.08 | 646.1
0.51 | 0.012789 | 111.16 | 525.78 | 651.7
0.52 | 0.013063 | 112.3 | 529.28 | 657.5
0.53 | 0.013577 | 113.53 | 532.68 | 662.7
0.54 | 0.013962 | 114.66 | 536 | 667.7
0.55 | 0.014487 | 115.81 | 539.28 | 672.4
0.56 | 0.015012 | 116.99 | 542.44 | 677
0.57 | 0.015513 | 118.23 | 545.42 | 680.8
0.58 | 0.016131 | 119.39 | 548.41 | 684.8
0.59 | 0.016553 | 120.62 | 551.33 | 688.4
0.6 | 0.017285 | 121.74 | 554.15 | 692
0.61 | 0.017805 | 123.13 | 556.8 | 695.4
0.62 | 0.018517 | 124.32 | 559.42 | 698.4
0.63 | 0.019099 | 125.57 | 562 | 701.3
0.64 | 0.019845 | 126.88 | 564.5 | 703.7
0.65 | 0.020582 | 128.07 | 566.92 | 706.5
0.66 | 0.021199 | 129.45 | 569.07 | 708.9
0.67 | 0.022047 | 130.72 | 571.2 | 710.8
0.68 | 0.022752 | 131.96 | 573.5 | 712.8
0.69 | 0.023673 | 133.22 | 575.4 | 714.6
0.7 | 0.024314 | 134.48 | 577.3 | 716.4
0.71 | 0.025284 | 135.79 | 579.1 | 717.6
0.72 | 0.026021 | 137.11 | 581 | 719.2
0.73 | 0.026907 | 138.36 | 583 | 720.5
0.74 | 0.027797 | 139.61 | 584.5 | 721.7
0.75 | 0.02881 | 141 | 586.4 | 722.5
0.76 | 0.029561 | 142.3 | 587.8 | 723.6
0.77 | 0.030408 | 143.58 | 589.4 | 724.5
0.78 | 0.031519 | 145.08 | 591 | 725.5
0.79 | 0.03241 | 146.17 | 592.4 | 726
0.8 | 0.033608 | 147.67 | 594 | 726.9
0.81 | 0.03451 | 149 | 595 | 727.5
0.82 | 0.035623 | 150.4 | 596.2 | 728.2
0.83 | 0.036666 | 151.72 | 597.6 | 728.7
0.84 | 0.037718 | 153.09 | 598.8 | 729.2
0.85 | 0.03878 | 154.54 | 599.9 | 729.7
0.86 | 0.040074 | 155.89 | 601.2 | 730.3
0.87 | 0.041125 | 157.35 | 602.2 | 730.9
0.88 | 0.042203 | 158.67 | 603.5 | 731.3
0.89 | 0.043558 | 160.16 | 604.6 | 731.6
0.9 | 0.044607 | 161.6 | 605.8 | 731.9
0.91 | 0.045974 | 163.03 | 606.9 | 732.3
0.92 | 0.047011 | 164.53 | 607.8 | 732.7
0.93 | 0.048433 | 165.81 | 609 | 733.1
0.94 | 0.049615 | 167.41 | 610.1 | 733.5
0.95 | 0.05069 | 168.9 | 611 | 733.6
0.96 | 0.052263 | 170.34 | 612.2 | 733.9
0.97 | 0.053613 | 171.92 | 613.1 | 734.7
0.98 | 0.054992 | 173.32 | 614.2 | 734.9
0.99 | 0.056262 | 174.81 | 615 | 735.1
1 | 0.0578 | 176.23 | 616.2 | 735.1