## I-V Characteristic (mA-mm)
VDS (V) | VGS = -0.300 V | VGS = 0.100 V | VGS = 0.500 V | VGS = 0.900 V
0 | -3.65e-05 | -0.52004 | -1.1007 | -5.337
0.01 | 0.0009539 | 7.892 | 15.708 | 13.037
0.02 | 0.0016817 | 15.887 | 32.533 | 30.807
0.03 | 0.002244 | 23.115 | 48.977 | 48.666
0.04 | 0.002645 | 29.901 | 65.56 | 66.84
0.05 | 0.0030027 | 35.927 | 81.8 | 84.42
0.06 | 0.0032459 | 41.573 | 98.13 | 101.94
0.07 | 0.0034721 | 46.528 | 114.24 | 119.47
0.08 | 0.0036921 | 50.98 | 130.05 | 137.15
0.09 | 0.0038407 | 54.875 | 145.99 | 154.07
0.1 | 0.0040585 | 58.13 | 161.3 | 171.13
0.11 | 0.0041761 | 61.32 | 176.62 | 188.34
0.12 | 0.0043471 | 63.96 | 191.64 | 205
0.13 | 0.0045035 | 66.54 | 206.45 | 221.53
0.14 | 0.004626 | 68.39 | 221.05 | 237.83
0.15 | 0.0048273 | 70.51 | 235.17 | 254.16
0.16 | 0.0049303 | 72.01 | 249.14 | 269.93
0.17 | 0.0051151 | 73.53 | 262.81 | 285.77
0.18 | 0.0052837 | 74.93 | 275.98 | 301.16
0.19 | 0.0054277 | 76.1 | 289.06 | 316.49
0.2 | 0.0056512 | 77.58 | 301.83 | 331.42
0.21 | 0.005689 | 78.37 | 313.92 | 346.13
0.22 | 0.005952 | 79.65 | 325.81 | 360.85
0.23 | 0.006076 | 80.51 | 337.66 | 374.85
0.24 | 0.006322 | 81.62 | 348.69 | 388.79
0.25 | 0.006461 | 82.83 | 359.3 | 402.59
0.26 | 0.006682 | 83.76 | 369.69 | 415.82
0.27 | 0.006878 | 85.17 | 379.84 | 429.06
0.28 | 0.007048 | 86.05 | 389.4 | 441.87
0.29 | 0.007311 | 87.45 | 398.56 | 454.38
0.3 | 0.007446 | 88.53 | 407.5 | 466.48
0.31 | 0.007743 | 89.81 | 416.08 | 478.69
0.32 | 0.007859 | 90.94 | 424.09 | 490.24
0.33 | 0.008173 | 92.14 | 432.01 | 501.62
0.34 | 0.008303 | 93.32 | 439.51 | 512.52
0.35 | 0.008598 | 94.42 | 446.65 | 523.27
0.36 | 0.008813 | 95.55 | 453.4 | 533.92
0.37 | 0.009059 | 96.61 | 459.96 | 543.87
0.38 | 0.009317 | 97.79 | 466.17 | 553.48
0.39 | 0.009495 | 98.86 | 472.08 | 562.92
0.4 | 0.009858 | 100.03 | 477.71 | 572.1
0.41 | 0.01003 | 101.17 | 483.02 | 580.8
0.42 | 0.010392 | 102.11 | 488.21 | 589
0.43 | 0.010569 | 103.31 | 493.12 | 597.6
0.44 | 0.010974 | 104.42 | 497.82 | 605.4
0.45 | 0.011218 | 105.43 | 502.28 | 612.6
0.46 | 0.011541 | 106.6 | 506.7 | 619.8
0.47 | 0.011904 | 107.63 | 510.77 | 626.8
0.48 | 0.012243 | 108.77 | 514.85 | 633.3
0.49 | 0.012694 | 109.9 | 518.64 | 639.6
0.5 | 0.012976 | 111.14 | 522.43 | 645.4
0.51 | 0.013522 | 112.1 | 526.06 | 651.4
0.52 | 0.013807 | 113.41 | 529.58 | 656.9
0.53 | 0.014396 | 114.54 | 533.01 | 662.1
0.54 | 0.014781 | 115.67 | 536.32 | 667.1
0.55 | 0.015391 | 116.9 | 539.64 | 671.5
0.56 | 0.015914 | 117.96 | 542.71 | 676
0.57 | 0.01639 | 119.23 | 545.74 | 680.4
0.58 | 0.017068 | 120.46 | 548.72 | 684.1
0.59 | 0.01761 | 121.7 | 551.61 | 687.7
0.6 | 0.018345 | 122.99 | 554.45 | 691.4
0.61 | 0.018891 | 124.14 | 557.08 | 694.8
0.62 | 0.019657 | 125.49 | 559.76 | 697.8
0.63 | 0.020348 | 126.69 | 562.31 | 700.5
0.64 | 0.021069 | 128.01 | 564.76 | 703.2
0.65 | 0.02178 | 129.19 | 567.12 | 705.6
0.66 | 0.022522 | 130.49 | 569.36 | 708
0.67 | 0.023312 | 131.76 | 571.6 | 710.1
0.68 | 0.02409 | 133.13 | 573.6 | 712
0.69 | 0.02505 | 134.37 | 575.5 | 713.8
0.7 | 0.025817 | 135.52 | 577.7 | 715.7
0.71 | 0.026853 | 136.87 | 579.6 | 717
0.72 | 0.027526 | 138.19 | 581.6 | 718.5
0.73 | 0.028434 | 139.47 | 583 | 719.6
0.74 | 0.029446 | 140.96 | 584.8 | 720.9
0.75 | 0.030388 | 142.03 | 586.4 | 722
0.76 | 0.031442 | 143.5 | 588 | 723
0.77 | 0.032343 | 144.78 | 589.6 | 724
0.78 | 0.03347 | 146.11 | 591 | 724.9
0.79 | 0.034387 | 147.45 | 592.6 | 725.5
0.8 | 0.035471 | 148.73 | 593.8 | 726.1
0.81 | 0.036517 | 150.14 | 595.6 | 726.7
0.82 | 0.037803 | 151.45 | 596.6 | 727.7
0.83 | 0.038786 | 152.88 | 597.8 | 727.9
0.84 | 0.040036 | 154.12 | 599 | 728.7
0.85 | 0.041244 | 155.6 | 600.3 | 729.1
0.86 | 0.042123 | 157.01 | 601.4 | 729.5
0.87 | 0.04352 | 158.37 | 602.3 | 730
0.88 | 0.044796 | 159.87 | 603.8 | 730.9
0.89 | 0.046197 | 161.14 | 604.8 | 731.1
0.9 | 0.04736 | 162.66 | 606 | 731.5
0.91 | 0.048637 | 164.2 | 607.1 | 731.6
0.92 | 0.050006 | 165.59 | 608.3 | 732.2
0.93 | 0.051298 | 167.17 | 609.5 | 732.3
0.94 | 0.052554 | 168.44 | 610.2 | 732.9
0.95 | 0.054061 | 170.02 | 611.4 | 733.1
0.96 | 0.055696 | 171.5 | 612.2 | 733.3
0.97 | 0.056746 | 173.05 | 613.4 | 733.5
0.98 | 0.05826 | 174.44 | 614.3 | 733.9
0.99 | 0.05951 | 175.94 | 615.4 | 734.5
1 | 0.06147 | 177.49 | 616.6 | 734.9