## I-V Characteristic (mA-mm)
VDS (V) | VGS = -0.300 V | VGS = 0.100 V | VGS = 0.500 V | VGS = 0.900 V
0 | -2.9773e-05 | -0.5203 | -0.9315 | -5.395
0.01 | 0.0008379 | 7.805 | 15.83 | 12.782
0.02 | 0.001468 | 15.609 | 32.538 | 30.857
0.03 | 0.0019571 | 22.812 | 49.177 | 48.89
0.04 | 0.0023025 | 29.441 | 65.84 | 67.02
0.05 | 0.0026016 | 35.447 | 82.26 | 84.7
0.06 | 0.0028176 | 40.958 | 98.39 | 102.62
0.07 | 0.0030219 | 45.771 | 114.92 | 120.23
0.08 | 0.0032086 | 50.174 | 130.68 | 137.63
0.09 | 0.0033236 | 53.862 | 146.43 | 154.96
0.1 | 0.0035006 | 57.12 | 161.99 | 172.26
0.11 | 0.0036074 | 60.29 | 177.39 | 189.31
0.12 | 0.0037398 | 62.75 | 192.56 | 206.21
0.13 | 0.003902 | 65.26 | 207.33 | 222.76
0.14 | 0.0039944 | 67.06 | 221.76 | 239.21
0.15 | 0.0041607 | 69.07 | 236.16 | 255.77
0.16 | 0.0042563 | 70.61 | 250.2 | 271.62
0.17 | 0.0044075 | 71.89 | 263.71 | 287.37
0.18 | 0.004547 | 73.49 | 277.06 | 302.83
0.19 | 0.0046655 | 74.49 | 290.09 | 318.18
0.2 | 0.0048645 | 75.88 | 302.76 | 333.47
0.21 | 0.0049446 | 76.74 | 315.13 | 348.18
0.22 | 0.0051249 | 77.88 | 326.9 | 362.68
0.23 | 0.0052701 | 78.85 | 338.51 | 377.08
0.24 | 0.0053999 | 79.71 | 349.58 | 391.06
0.25 | 0.0056157 | 81 | 360.28 | 404.81
0.26 | 0.0056973 | 81.83 | 370.76 | 418.33
0.27 | 0.005792 | 83.21 | 380.69 | 431.49
0.28 | 0.005984 | 84.06 | 390.28 | 444.42
0.29 | 0.006191 | 85.39 | 399.45 | 457.13
0.3 | 0.006337 | 86.45 | 408.32 | 469.25
0.31 | 0.006597 | 87.57 | 416.85 | 481.38
0.32 | 0.006686 | 88.86 | 424.95 | 493
0.33 | 0.006956 | 89.85 | 432.76 | 504.41
0.34 | 0.007075 | 91.12 | 440.19 | 515.6
0.35 | 0.007349 | 92.2 | 447.27 | 526.2
0.36 | 0.007508 | 93.43 | 454.11 | 536.7
0.37 | 0.007704 | 94.36 | 460.55 | 546.81
0.38 | 0.00793 | 95.51 | 466.7 | 556.52
0.39 | 0.008138 | 96.54 | 472.59 | 566.06
0.4 | 0.008436 | 97.7 | 478.16 | 575.2
0.41 | 0.008548 | 98.76 | 483.57 | 584
0.42 | 0.008873 | 99.72 | 488.58 | 592.6
0.43 | 0.009025 | 100.82 | 493.51 | 600.6
0.44 | 0.00936 | 101.99 | 498.2 | 608.5
0.45 | 0.00956 | 103.1 | 502.62 | 615.9
0.46 | 0.009878 | 104.18 | 506.98 | 623.1
0.47 | 0.010156 | 105.14 | 511.13 | 630
0.48 | 0.010421 | 106.33 | 515.11 | 636.5
0.49 | 0.010813 | 107.41 | 518.95 | 642.8
0.5 | 0.011083 | 108.57 | 522.67 | 648.9
0.51 | 0.011536 | 109.64 | 526.34 | 654.5
0.52 | 0.011781 | 110.72 | 529.83 | 659.9
0.53 | 0.012272 | 111.88 | 533.28 | 665.2
0.54 | 0.012592 | 113.16 | 536.49 | 670.1
0.55 | 0.013072 | 114.18 | 539.76 | 674.7
0.56 | 0.013496 | 115.36 | 542.89 | 679.2
0.57 | 0.013995 | 116.53 | 545.94 | 683.4
0.58 | 0.014498 | 117.81 | 548.94 | 687.2
0.59 | 0.01492 | 118.96 | 551.69 | 690.8
0.6 | 0.015578 | 120.3 | 554.56 | 694.6
0.61 | 0.016059 | 121.34 | 557.19 | 697.8
0.62 | 0.016742 | 122.65 | 559.83 | 700.4
0.63 | 0.017242 | 123.87 | 562.31 | 703.4
0.64 | 0.017889 | 125.19 | 564.8 | 706
0.65 | 0.018471 | 126.43 | 567.13 | 708.5
0.66 | 0.019103 | 127.65 | 569.37 | 710.6
0.67 | 0.019802 | 128.96 | 571.5 | 712.8
0.68 | 0.020461 | 130.25 | 573.5 | 714.4
0.69 | 0.021267 | 131.52 | 575.4 | 716.4
0.7 | 0.021826 | 132.66 | 577.6 | 718.1
0.71 | 0.022628 | 134.01 | 579.1 | 719.4
0.72 | 0.023386 | 135.32 | 581.2 | 720.8
0.73 | 0.024191 | 136.55 | 583 | 722
0.74 | 0.024939 | 137.91 | 584.8 | 722.9
0.75 | 0.025769 | 139.03 | 586 | 724.2
0.76 | 0.026646 | 140.52 | 587.8 | 725.1
0.77 | 0.027315 | 141.74 | 589.4 | 725.8
0.78 | 0.028278 | 143.08 | 590.6 | 726.7
0.79 | 0.029151 | 144.47 | 592.4 | 727.4
0.8 | 0.030131 | 145.68 | 593.8 | 728.3
0.81 | 0.030926 | 147.11 | 594.8 | 728.7
0.82 | 0.03196 | 148.41 | 596.2 | 729.3
0.83 | 0.032887 | 149.82 | 597.6 | 729.9
0.84 | 0.033946 | 151.12 | 598.8 | 730.3
0.85 | 0.034861 | 152.52 | 599.8 | 730.7
0.86 | 0.0359 | 153.9 | 601 | 731.3
0.87 | 0.036972 | 155.26 | 602.2 | 731.5
0.88 | 0.037752 | 156.69 | 603.4 | 731.9
0.89 | 0.038959 | 157.95 | 604.2 | 732.5
0.9 | 0.040098 | 159.49 | 605.5 | 732.9
0.91 | 0.041239 | 160.95 | 606.7 | 733.1
0.92 | 0.042282 | 162.3 | 607.5 | 733.5
0.93 | 0.043474 | 163.95 | 608.7 | 734.1
0.94 | 0.044598 | 165.14 | 609.5 | 733.9
0.95 | 0.045535 | 166.73 | 610.6 | 734.5
0.96 | 0.046864 | 168.17 | 611.8 | 734.9
0.97 | 0.048134 | 169.6 | 612.7 | 734.9
0.98 | 0.049391 | 171.04 | 613.8 | 735.1
0.99 | 0.05038 | 172.48 | 614.8 | 735.4
1 | 0.05192 | 173.95 | 615.8 | 735.7