## I-V Characteristic (mA-mm)
VDS (V) | VGS = -0.300 V | VGS = 0.100 V | VGS = 0.500 V | VGS = 0.900 V
0 | -2.8186e-05 | -0.5251 | -1.104 | -5.488
0.01 | 0.0008269 | 7.822 | 15.985 | 12.568
0.02 | 0.0014593 | 15.596 | 32.439 | 30.679
0.03 | 0.0019134 | 22.871 | 49.021 | 48.519
0.04 | 0.002296 | 29.546 | 65.58 | 66.7
0.05 | 0.0025613 | 35.533 | 82.04 | 84.36
0.06 | 0.0027836 | 40.981 | 98.22 | 102.14
0.07 | 0.0029902 | 46.001 | 114.28 | 119.74
0.08 | 0.0031338 | 50.198 | 130.45 | 137.17
0.09 | 0.0033066 | 54.179 | 146.06 | 154.44
0.1 | 0.0034087 | 57.37 | 161.38 | 171.42
0.11 | 0.0035581 | 60.33 | 176.84 | 188.74
0.12 | 0.0036927 | 63.19 | 191.92 | 205.48
0.13 | 0.0037918 | 65.22 | 206.75 | 221.91
0.14 | 0.0039592 | 67.51 | 221.08 | 238.32
0.15 | 0.0040497 | 69.14 | 235.48 | 254.92
0.16 | 0.004202 | 70.79 | 249.44 | 270.64
0.17 | 0.0043232 | 72.26 | 262.97 | 286.38
0.18 | 0.0044319 | 73.41 | 276.19 | 301.93
0.19 | 0.0046234 | 74.91 | 289.41 | 317.25
0.2 | 0.004696 | 75.72 | 301.88 | 332.45
0.21 | 0.0048697 | 77.06 | 314.17 | 347.12
0.22 | 0.0049916 | 77.92 | 326.17 | 361.76
0.23 | 0.0051244 | 78.96 | 337.69 | 376.05
0.24 | 0.0053208 | 79.97 | 348.65 | 389.94
0.25 | 0.0054139 | 80.87 | 359.45 | 403.88
0.26 | 0.0056174 | 82.14 | 369.82 | 417.15
0.27 | 0.005676 | 82.93 | 379.85 | 430.35
0.28 | 0.005883 | 84.3 | 389.39 | 443.31
0.29 | 0.006044 | 85.23 | 398.61 | 456.02
0.3 | 0.006192 | 86.49 | 407.45 | 468.1
0.31 | 0.006431 | 87.66 | 415.86 | 480.25
0.32 | 0.006555 | 88.67 | 424 | 491.9
0.33 | 0.006805 | 89.94 | 431.95 | 503.43
0.34 | 0.006883 | 90.92 | 439.32 | 514.49
0.35 | 0.007146 | 92.09 | 446.34 | 525.11
0.36 | 0.007275 | 93.21 | 453.23 | 535.64
0.37 | 0.007524 | 94.34 | 459.72 | 545.75
0.38 | 0.007702 | 95.33 | 465.86 | 555.41
0.39 | 0.00791 | 96.41 | 471.67 | 564.92
0.4 | 0.008127 | 97.53 | 477.36 | 573.9
0.41 | 0.008291 | 98.53 | 482.73 | 582.8
0.42 | 0.008598 | 99.67 | 487.82 | 591.4
0.43 | 0.008758 | 100.56 | 492.65 | 599.4
0.44 | 0.009092 | 101.74 | 497.37 | 607.4
0.45 | 0.009239 | 102.79 | 501.9 | 615
0.46 | 0.009574 | 103.87 | 506.17 | 622
0.47 | 0.009782 | 104.98 | 510.29 | 628.7
0.48 | 0.010063 | 105.94 | 514.25 | 635.5
0.49 | 0.010417 | 107.17 | 518.15 | 641.7
0.5 | 0.010691 | 108.27 | 521.89 | 647.9
0.51 | 0.011058 | 109.31 | 525.44 | 653.3
0.52 | 0.011331 | 110.54 | 529.02 | 658.9
0.53 | 0.011799 | 111.56 | 532.4 | 664.2
0.54 | 0.012102 | 112.79 | 535.72 | 668.9
0.55 | 0.012575 | 113.92 | 538.79 | 673.7
0.56 | 0.012945 | 115.08 | 541.95 | 678.2
0.57 | 0.013484 | 116.13 | 544.97 | 682.2
0.58 | 0.01388 | 117.39 | 547.94 | 686.4
0.59 | 0.014322 | 118.56 | 550.84 | 690
0.6 | 0.014979 | 119.81 | 553.48 | 693.6
0.61 | 0.015426 | 121.06 | 556.23 | 696.8
0.62 | 0.01605 | 122.06 | 558.82 | 699.7
0.63 | 0.016477 | 123.42 | 561.35 | 702.4
0.64 | 0.017163 | 124.71 | 563.74 | 705
0.65 | 0.017645 | 125.9 | 566.07 | 707.5
0.66 | 0.018357 | 127.27 | 568.33 | 709.6
0.67 | 0.018941 | 128.36 | 570.3 | 711.8
0.68 | 0.019587 | 129.73 | 572.4 | 713.6
0.69 | 0.020239 | 130.92 | 574.4 | 715.7
0.7 | 0.020861 | 132.2 | 576.2 | 716.9
0.71 | 0.021659 | 133.35 | 578.1 | 718.3
0.72 | 0.022295 | 134.64 | 580.2 | 719.7
0.73 | 0.023148 | 135.96 | 581.8 | 720.8
0.74 | 0.023829 | 137.21 | 583.4 | 722.2
0.75 | 0.024618 | 138.55 | 585.2 | 722.9
0.76 | 0.025377 | 139.67 | 586.6 | 724
0.77 | 0.026151 | 141.04 | 588.2 | 724.7
0.78 | 0.027081 | 142.34 | 589.4 | 725.5
0.79 | 0.027867 | 143.58 | 591 | 726
0.8 | 0.028721 | 145.01 | 592.6 | 726.9
0.81 | 0.029541 | 146.15 | 593.8 | 727.7
0.82 | 0.030471 | 147.63 | 595 | 728.3
0.83 | 0.03132 | 149.01 | 596.2 | 728.7
0.84 | 0.032381 | 150.32 | 597.6 | 729.1
0.85 | 0.033242 | 151.64 | 598.3 | 729.5
0.86 | 0.034156 | 153 | 599.9 | 730.3
0.87 | 0.035173 | 154.44 | 601 | 730.6
0.88 | 0.036075 | 155.73 | 601.9 | 730.9
0.89 | 0.037137 | 157.15 | 603.5 | 731.5
0.9 | 0.038186 | 158.39 | 604.2 | 731.5
0.91 | 0.039241 | 159.9 | 605.4 | 731.9
0.92 | 0.040226 | 161.34 | 606.3 | 732.3
0.93 | 0.041392 | 162.77 | 607.4 | 732.4
0.94 | 0.042501 | 164.25 | 608.6 | 732.9
0.95 | 0.043545 | 165.49 | 609.5 | 733.3
0.96 | 0.044755 | 167 | 610.4 | 733.5
0.97 | 0.045882 | 168.46 | 611.5 | 733.8
0.98 | 0.047049 | 169.9 | 612.4 | 734.1
0.99 | 0.047968 | 171.31 | 613.5 | 734.5
1 | 0.049398 | 172.63 | 614.4 | 734.5