## I-V Characteristic (mA-mm)
VDS (V) | VGS = -0.300 V | VGS = 0.100 V | VGS = 0.500 V | VGS = 0.900 V
0 | -2.8427e-05 | -0.5563 | -1.0305 | -5.453
0.01 | 0.0008222 | 7.779 | 15.757 | 12.811
0.02 | 0.0014617 | 15.596 | 32.442 | 30.777
0.03 | 0.0019138 | 22.694 | 48.884 | 48.754
0.04 | 0.0022861 | 29.413 | 65.65 | 66.84
0.05 | 0.0025664 | 35.305 | 81.98 | 84.54
0.06 | 0.0027762 | 40.762 | 98.49 | 102.14
0.07 | 0.0029882 | 45.673 | 114.48 | 119.79
0.08 | 0.0031232 | 49.9 | 130.28 | 137.43
0.09 | 0.0032915 | 53.754 | 146.05 | 154.53
0.1 | 0.0034184 | 56.973 | 161.4 | 171.68
0.11 | 0.0035476 | 59.93 | 177.04 | 188.83
0.12 | 0.0037089 | 62.38 | 191.96 | 205.53
0.13 | 0.0037889 | 64.82 | 206.76 | 222.38
0.14 | 0.0039537 | 66.82 | 221.27 | 238.55
0.15 | 0.0040518 | 68.58 | 235.64 | 254.91
0.16 | 0.0041743 | 70.35 | 249.57 | 270.87
0.17 | 0.0043273 | 71.53 | 263.21 | 286.45
0.18 | 0.0044147 | 73.13 | 276.32 | 302.16
0.19 | 0.0046072 | 74.05 | 289.54 | 317.49
0.2 | 0.0047067 | 75.38 | 302.27 | 332.54
0.21 | 0.0048695 | 76.36 | 314.4 | 347.3
0.22 | 0.0050089 | 77.24 | 326.26 | 361.97
0.23 | 0.0051187 | 78.54 | 337.88 | 376.33
0.24 | 0.0053251 | 79.18 | 348.89 | 390.29
0.25 | 0.0054227 | 80.57 | 359.73 | 404
0.26 | 0.0055964 | 81.39 | 370.1 | 417.44
0.27 | 0.005699 | 82.59 | 380.08 | 430.89
0.28 | 0.005904 | 83.53 | 389.71 | 443.62
0.29 | 0.006071 | 84.71 | 398.93 | 456.25
0.3 | 0.006201 | 85.93 | 407.78 | 468.49
0.31 | 0.006454 | 86.98 | 416.36 | 480.48
0.32 | 0.006562 | 88.29 | 424.33 | 492.36
0.33 | 0.006802 | 89.26 | 432.31 | 503.75
0.34 | 0.006904 | 90.52 | 439.8 | 514.76
0.35 | 0.007157 | 91.56 | 446.82 | 525.5
0.36 | 0.007306 | 92.68 | 453.69 | 536.07
0.37 | 0.007544 | 93.84 | 460.16 | 546.22
0.38 | 0.007717 | 94.88 | 466.34 | 555.99
0.39 | 0.007935 | 96.01 | 472.16 | 565.45
0.4 | 0.008183 | 97.05 | 477.87 | 574.6
0.41 | 0.008313 | 98.2 | 483.22 | 583.4
0.42 | 0.008611 | 99.15 | 488.3 | 592
0.43 | 0.00877 | 100.26 | 493.21 | 600.3
0.44 | 0.009095 | 101.3 | 497.89 | 607.9
0.45 | 0.009264 | 102.34 | 502.39 | 615.6
0.46 | 0.009597 | 103.47 | 506.68 | 622.8
0.47 | 0.009811 | 104.43 | 510.85 | 629.3
0.48 | 0.010149 | 105.65 | 514.88 | 636.4
0.49 | 0.010467 | 106.77 | 518.73 | 642.5
0.5 | 0.010735 | 107.91 | 522.49 | 648.7
0.51 | 0.011126 | 108.97 | 526.04 | 654.5
0.52 | 0.011415 | 110.09 | 529.61 | 659.7
0.53 | 0.011904 | 111.25 | 532.98 | 664.9
0.54 | 0.012181 | 112.4 | 536.32 | 669.9
0.55 | 0.012686 | 113.53 | 539.56 | 674.6
0.56 | 0.013055 | 114.74 | 542.67 | 679.2
0.57 | 0.013521 | 115.95 | 545.74 | 683.4
0.58 | 0.014004 | 117.05 | 548.61 | 687.2
0.59 | 0.014434 | 118.35 | 551.46 | 691
0.6 | 0.015035 | 119.56 | 554.33 | 694.6
0.61 | 0.01548 | 120.62 | 557 | 697.6
0.62 | 0.01616 | 121.91 | 559.62 | 700.5
0.63 | 0.016625 | 123.19 | 562.03 | 703.4
0.64 | 0.01724 | 124.42 | 564.58 | 706
0.65 | 0.017859 | 125.79 | 566.91 | 708.5
0.66 | 0.018467 | 126.79 | 569.21 | 710.8
0.67 | 0.01912 | 128.22 | 571.2 | 712.8
0.68 | 0.019822 | 129.41 | 573.5 | 714.9
0.69 | 0.020493 | 130.68 | 575.4 | 716.6
0.7 | 0.021057 | 132.08 | 577.3 | 718.1
0.71 | 0.021864 | 133.19 | 579 | 719.6
0.72 | 0.022503 | 134.49 | 581.2 | 720.9
0.73 | 0.023356 | 135.75 | 582.8 | 722
0.74 | 0.024029 | 137.07 | 584.4 | 723.3
0.75 | 0.024838 | 138.31 | 586 | 724.2
0.76 | 0.025578 | 139.6 | 587.6 | 725.3
0.77 | 0.026361 | 140.91 | 589 | 726.1
0.78 | 0.027278 | 142.21 | 590.8 | 726.9
0.79 | 0.028113 | 143.6 | 592 | 727.5
0.8 | 0.029053 | 144.74 | 593.6 | 728.3
0.81 | 0.029776 | 146.17 | 594.6 | 729
0.82 | 0.030674 | 147.53 | 596.2 | 729.2
0.83 | 0.031611 | 148.85 | 597.2 | 729.9
0.84 | 0.032604 | 150.3 | 598.3 | 730.3
0.85 | 0.033473 | 151.48 | 599.8 | 731.3
0.86 | 0.03455 | 152.98 | 600.9 | 731.5
0.87 | 0.035522 | 154.28 | 602.2 | 731.9
0.88 | 0.036383 | 155.69 | 603 | 732.2
0.89 | 0.037533 | 157.04 | 604.2 | 732.4
0.9 | 0.038472 | 158.48 | 605.4 | 733.1
0.91 | 0.03966 | 159.95 | 606.3 | 733.3
0.92 | 0.04062 | 161.28 | 607.5 | 733.8
0.93 | 0.041613 | 162.78 | 608.6 | 734.1
0.94 | 0.042712 | 164.11 | 609.5 | 734.5
0.95 | 0.04399 | 165.57 | 610.6 | 734.9
0.96 | 0.044957 | 167.1 | 611.8 | 734.9
0.97 | 0.046284 | 168.54 | 612.6 | 735.1
0.98 | 0.047475 | 170.08 | 613.7 | 735.4
0.99 | 0.048431 | 171.38 | 614.7 | 735.5
1 | 0.049871 | 172.84 | 615.9 | 736.1